## T1GlazeColourChron
IRAN - SUSA
Table A Glaze compositions grouped by chronology and then by glaze colour, with averages in bold (%wt oxides)
(A) Sassanian-Early Islamic (S-EI), 8-9th, 8-11th, 8-12th, 9th centuries
Source | Code | Date | Pb | K | Ca | Fe | Mn | Cu | Sn | Co | Ni | Zn | As | Sb | Cr | Ag | Description
Transparent
LOUV | 17086#MAO S.691 | c9th | 0.13 | 4 | 3.59 | 1.44 | 0 | 0.03 | 0 | 0 | 0 | 0 | 0 | 0 | 0 |  | Translucent glaze on white body (exterior),9th c.AD Suza
| Ave |  | 0.13 | 4 | 3.59 | 1.44 | 0 | 0.03 | 0 | 0 | 0 | 0 | 0 | 0 | 0
Source | Code | Date | Pb | K | Ca | Fe | Mn | Cu | Sn | Co | Ni | Zn | As | Sb | Cr | Ag | Description
White
LOUV | 17094#MAO S.670 | c9th | 0 | 3.8 | 3.01 | 0.5 | 0.27 | 0.02 | 0 | 0 | 0 | 0 | 0 | 0 | 0 |  | Greyish white opaque interior,9th c.AD Suza
LOUV | 17087#MAO S.674 | c9th | 0.01 | 4 | 3.37 | 0.59 | 0.41 | 0.02 | 0 | 0 | 0 | 0.01 | 0 | 0 | 0 |  | Greyish white exterior,9th c.AD Suza
LOUV | 17090#MAO S.671 | c9th | 0.02 | 4 | 3.23 | 0.53 | 0.29 | 0.02 | 0 | 0 | 0 | 0 | 0 | 0 | 0 |  | Opaque grey vessel exterior,9th c.AD Suza
LOUV | 17057#MAO S.581 | c9th | 0.04 | 7.3 | 4.37 | 0.75 | 0.42 | 0.05 | 0 | 0 | 0 | 0.02 | 0 | 0 | 0 |  | Grey exterior of bowl,9th c.AD Suza
LOUV | 19920#MAO S.343 | c9th | 0.11 | 3.9 | 2.69 | 0.8 | 0.29 | 0.03 | 0.08 | 0 | 0 | 0.02 | 0 | 0 | 0 |  | Greyish exterior (black-spotted white) of three-legged dish,9th c.AD Suza
LOUV | 17097#MAO S.686 | c9th | 0.14 | 4.9 | 2.89 | 0.59 | 0.44 | 0.05 | 0.24 | 0 | 0 | 0 | 0 | 0.05 | 0 |  | Greyish opaque interior,9th c.AD Suza
LOUV | 17091#MAO S.689 | c9th | 0.37 | 3.5 | 3.37 | 1.12 | 0.38 | 0.02 | 0 | 0 | 0 | 0.08 | 0 | 0 | 0 |  | Greyish white interior,9th c.AD Suza
LOUV | 17092#MAO S.702 | c9th | 0.54 | 4.3 | 2.42 | 0.69 | 0.46 | 0.02 | 0.46 | 0 | 0 | 0 | 0 | 0 | 0 |  | Greyish white interior,9th c.AD Suza
LOUV | 17089#MAO S.669 | c9th | 0.6 | 2.4 | 3.36 | 0.86 | 0 | 0 | 3.52 | 0 | 0 | 0 | 0 | 0 | 0 |  | Thick white opaque exterior,9th c.AD Suza
LOUV | 19919#MAO S.56 | c9th | 0.66 | 5.8 | 4.76 | 0.78 | 0.02 | 0.02 | 0.44 | 0 | 0 | 0.03 | 0 | 0 | 0 |  | Opaque white exterior,9th c.AD Suza
LOUV | 17085#MAO S.690 | c9th | 0.71 | 3.5 | 2.9 | 1.07 | 0.58 | 0.03 | 0.35 | 0 | 0 | 0.02 | 0 | 0 | 0 |  | Greyish white glaze drip on vessel underside,9th c.AD Suza
LOUV | 17095#MAO S.668 | c9th | 1.02 | 3.5 | 3.68 | 0.66 | 0.02 | 0 | 1.95 | 0 | 0 | 0 | 0 | 0 | 0 |  | Greyish white interior,9th c.AD Suza
LOUV | 17098#MAO S.676 | c9th | 1.79 | 5.3 | 2.71 | 0.72 | 0 | 0.06 | 0.03 | 0 | 0 | 0 | 0 | 0 | 0 |  | Opaque white interior,9th c.AD Suza
LOUV | 17096#MAO S.10 | c9th | 1.87 | 4.1 | 2.55 | 1.15 | 0 | 0 | 2.66 | 0 | 0 | 0 | 0 | 0 | 0 |  | Opaque white exterior,9th c.AD Suza
LOUV | 17093#MAO S.675 | c9th | 2.03 | 3.7 | 3.35 | 0.64 | 0.12 | 0 | 4.43 | 0 | 0 | 0 | 0 | 0 | 0 |  | Opaque white interior,9th c.AD Suza
LOUV | 17088#MAO S.517 | c9th | 2.44 | 3 | 4.26 | 0.58 | 0 | 0 | 3.7 | 0 | 0 | 0.02 | 0 | 0 | 0 |  | Opaque white interior,9th c.AD Suza
LOUV | 17115#MAO S.520 | 8-11th | 3.16 | 6.7 | 4.49 | 0.99 | 0.02 | 0.31 | 0 | 0 | 0 | 0.04 | 0 | 0 | 0 |  | Weathered white exterior,8th-11th c.AD Suza
LOUV | 19917#MAO S.679 | c9th | 3.35 | 5 | 4.04 | 0.75 | 0.02 | 0 | 4.37 | 0 | 0 | 0 | 0 | 0 | 0 |  | Opaque white exterior of three-legged dish,9th c.AD Suza
LOUV | 17099#MAO S.678/d | c9th | 5.19 | 4 | 2.76 | 0.58 | 0.22 | 0 | 5.05 | 0 | 0 | 0.02 | 0 | 0 | 0 |  | Opaque white interior,9th c.AD Suza
LOUV | 17114#MAO S.797 | 8-11th | 6.75 | 4.7 | 4.24 | 2.47 | 0 | 0.19 | 0 | 0.05 | 0 | 0.05 | 0 | 0.62 | 0 |  | White exterior of vessel (white slip),8th-11th c.AD Suza
LOUV | 17120#MAO S.838(?) | 8-11th | 10.39 | 5.1 | 4.01 | 1.48 | 0 | 0.38 | 0 | 0.03 | 0 | 0.09 | 0 | 0 | 0 |  | White interior of elongated fragment adjoining S.796,8th-11th c.AD Suza
LOUV | 17112#MAO S.796 | 8-11th | 10.59 | 4.6 | 3.61 | 1.3 | 0 | 0.44 | 0 | 0 | 0 | 0.05 | 0 | 0 | 0 |  | White exterior of fragment contiguous with S.838(?),8th-11th c.AD Suza
LOUV | 17113#MAO S.494 | 8-11th | 35.36 | 0 | 0.66 | 0.31 | 0 | 0 | 0 | 0 | 0 | 0 | 0 | 0 | 0 |  | Exterior of a half-bowl (white slip),8th-11th c.AD Suza
LOUV | 17120#MAO S.838 | 8-11th | 41.02 | 11.5 | 4.64 | 0.82 | 0 | 0 | 0 | 0 | 0 | 0 | 0 | 0 | 0 |  | White dish interior (white slip),8th-11th c.AD Suza
LOUV | 17116#MAO S.834 | 8-11th | 57.67 | 0 | 1.84 | 0.77 | 0 | 0 | 0.54 | 0 | 0 | 0 | 0 | 0 | 0 |  | White interior of vessel (white slip),8th-11th c.AD Suza
| Ave |  | 7.4332 | 4.344 | 3.3284 | 0.86 | 0.1584 | 0.0664 | 1.1128 | 0.0032 | 0 | 0.018 | 0 | 0.0268 | 0
Source | Code | Date | Pb | K | Ca | Fe | Mn | Cu | Sn | Co | Ni | Zn | As | Sb | Cr | Ag | Description
Yellow
LOUV | 17102#MAO S.602 | S-EI | 66.23 | 4.6 | 2.18 | 0.51 | 0 | 0 | 3.41 | 0.01 | 0 | 0 | 0 | 0 | 0 |  | Weathered exterior of yellow moulded dish,Sassanian-Early Islamic Suza
LOUV | 17104#MAO S.845 | S-EI | 57.82 | 9.8 | 1.57 | 0.48 | 0 | 0 | 2.04 | 0 | 0 | 0.02 | 0 | 0 | 0 |  | Exterior of yellow dish with moulded interior,Sassanian-Early Islamic Suza
LOUV | 17107#MAO S.781 | S-EI | 39.48 | 4.4 | 1.14 | 0.22 | 0 | 0 | 2.53 | 0.01 | 0 | 0.05 | 0 | 0 | 0 |  | Moulded yellow exterior of vessel,Sassanian-Early Islamic Suza
LOUV | 17108#MAO S.329 | S-EI | 53.27 | 9.9 | 1.8 | 0.42 | 0 | 0 | 2.25 | 0 | 0 | 0.06 | 0 | 0 | 0 |  | Smooth exterior of yellow dish,Sassanian-Early Islamic Suza
LOUV | 17155#MAO S.832 | S-EI | 15.25 | 1.9 | 0.67 | 1.2 | 0 | 0 | 0.04 | 0.02 | 0 | 0.03 | 0 | 0.07 | 0 |  | Orange-yellow decoration on white interior,10th-12th c.AD Suza
LOUV | 17101#MAO S.327 | S-EI | 48.15 | 0 | 1.1 | 0.54 | 0 | 0 | 2.61 | 0 | 0 | 0 | 0 | 0 | 0 |  | Exterior of yellow dish with moulded interior,Sassanian-Early Islamic Suza
LOUV | 17070#MAO S.37 | 8-9th | 51.2 | 0 | 0.56 | 0.2 | 0 | 0 | 4.11 | 0 | 0 | 0 | 0 | 0 | 0 |  | Exterior of yellow vessel,8th-9th c.AD Suza
LOUV | 17110#MAO S.394 | 8-9th | 53.21 | 0 | 3.46 | 1.16 | 0 | 0 | 3.95 | 0 | 0 | 0 | 0 | 0 | 0 |  | Yellow exterior of a legged vessel,8th-9th c.AD Suza
LOUV | 17111#MAO S.495 | 8-9th | 52.98 | 0 | 7.06 | 0.62 | 0 | 0 | 3.92 | 0 | 0 | 0 | 0 | 0 | 0 |  | Exterior of yellow cup,8th-9th c.AD Suza
| Ave |  | 53.4557 | 4.1 | 2.5386 | 0.51571 | 0 | 0 | 3.1729 | 0.0028571 | 0 | 0.018571 | 0 | 0 | 0
Source | Code | Date | Pb | K | Ca | Fe | Mn | Cu | Sn | Co | Ni | Zn | As | Sb | Cr | Ag | Description
Green (>0.5% Cu)
LOUV | 17141#MAO S.851 | S-EI | 0.15 | 5 | 4.11 | 1.94 | 0 | 0.81 | 0.18 | 0.01 | 0 | 0.06 | 0 | 0 | 0 |  | Dark green moulded jar exterior,Sassanian-Early Islamic Suza
LOUV | 17140#MAO S.16 | S-EI | 0.25 | 4 | 4.86 | 0.96 | 0 | 3.62 | 0.04 | 0.01 | 0 | 0 | 0 | 0.03 | 0 |  | Dark green moulded jar exterior,Sassanian-Early Islamic Suza
LOUV | 17145#MAO S.849 | S-EI | 0.26 | 4.9 | 3.08 | 1.03 | 0 | 3.84 | 0.07 | 0.02 | 0 | 0.19 | 0.06 | 0 | 0 |  | Blue green exterior of moulded vessel,Sassanian-Early Islamic Suza
LOUV | 17084#MAO S.853 | S-EI | 0.32 | 3.5 | 3.23 | 1.02 | 0.02 | 1.31 | 0.47 | 0 | 0 | 0 | 0 | 0 | 0 |  | Grooved part of green moulded jar exterior,Sassanian-Early Islamic Suza
LOUV | 17144#MAO S.850 | S-EI | 0.45 | 3.6 | 3.24 | 1.06 | 0 | 2.64 | 0.67 | 0 | 0 | 0.1 | 0 | 0 | 0 |  | Flat interior of green moulded vessel,Sassanian-Early Islamic Suza
LOUV | 17143#MAO S.854 | S-EI | 5.32 | 4.5 | 5.75 | 3.36 | 0 | 3.42 | 0 | 0.02 | 0 | 0.07 | 0 | 0.05 | 0 |  | Flat part of stamped green bowl exterior,Sassanian-Early Islamic Suza
LOUV | 17088#MAO S.517 | c9th | 6.22 | 1.5 | 2.27 | 0.46 | 0 | 0.56 | 1.42 | 0 | 0 | 0.11 | 0 | 0 | 0 |  | Green splash on white interior,9th c.AD Suza
LOUV | 17142#MAO S.3 | S-EI | 11.61 | 5.6 | 2.25 | 0.82 | 0 | 3.62 | 0.47 | 0 | 0 | 0 | 0 | 0 | 0 |  | Dark green outer side of stamped dish,Sassanian-Early Islamic Suza
LOUV | 17115#MAO S.520 | 8-11th | 13.61 | 4.6 | 4.25 | 1.17 | 0.57 | 4.1 | 0.11 | 0.01 | 0 | 1.1 | 0 | 0 | 0 |  | Thick green drip on vessel interior,8th-11th c.AD Suza
LOUV | 17120#MAO S.838(?) | 8-11th | 14.11 | 4.2 | 3.64 | 0.59 | 0 | 4.57 | 0.06 | 0.03 | 0 | 1.84 | 0 | 0 | 0 |  | Green drip on the interior of fragment adjoining S.796
LOUV | 17112#MAO S.796 | 8-11th | 15.82 | 5.6 | 3.04 | 1.35 | 0 | 3.29 | 0.05 | 0 | 0 | 1.29 | 0 | 0 | 0 |  | Green glaze drip on the exterior (white slip),8th-11th c.AD Suza
LOUV | 17118#MAO S.694 | 8-11th | 17.91 | 2.9 | 1.76 | 0.46 | 0 | 2.88 | 0.04 | 0 | 0 | 0.02 | 0 | 0 | 0 |  | Thick green glaze drip on weathered exterior (white slip),8th-11th c.AD Suz
LOUV | 17114#MAO S.797 | 8-11th | 17.99 | 5.5 | 3.48 | 1.97 | 0.02 | 2.2 | 0.09 | 0 | 0 | 0.67 | 0 | 0 | 0 |  | Green glaze drip on vessel exterior (white slip),8th-11th c.AD Suza
LOUV | 17085#MAO S.690 | c9th | 18.13 | 2.8 | 1.58 | 1.99 | 0.02 | 1.94 | 0.09 | 0 | 0 | 0.83 | 0 | 0 | 0 |  | Green stain on white interior,9th c.AD Suza
LOUV | 17099#MAO S.678/d | c9th | 24.54 | 2 | 1.24 | 3.12 | 0.02 | 2.49 | 0.81 | 0 | 0 | 0.76 | 0 | 0 | 0 |  | Green pigment drip on white interior,9th c.AD Suza
LOUV | 17113#MAO S.494 | 8-11th | 29.25 | 0 | 0.63 | 0.29 | 0 | 0.21 | 0.05 | 0 | 0 | 0.06 | 0 | 0 | 0 |  | Green glaze drip on bowl exterior (white slip),8th-11th c.AD Suza
LOUV | 17119#MAO S.835 | 8-11th | 29.6 | 0 | 0 | 1.63 | 0 | 1.61 | 0 | 0 | 0 | 0.21 | 0 | 0 | 0 |  | Green glaze drip on weathered exterior (white slip),8th-11th c.AD Suza
LOUV | 17146#MAO S.856 | S-EI | 36.35 | 6.6 | 3.29 | 1.24 | 0 | 4.46 | 0.33 | 0 | 0 | 0.3 | 0 | 0 | 0 |  | Moulded exterior of blue green vessel,Sassanian-Early Islamic Suza
LOUV | 17133#MAO S.313/c | 8-12th | 40.41 | 2.2 | 0.58 | 0.24 | 0 | 3.51 | 0.13 | 0 | 0 | 0.4 | 0 | 0 | 0 |  | Smooth side of emerald green (white slip) sgraffiato vessel,8th-12th c.AD S
LOUV | 17101#MAO S.327 | S-EI | 45.71 | 1.1 | 0.96 | 0.34 | 0 | 1.22 | 2.06 | 0 | 0 | 0.03 | 0 | 0 | 0 |  | Green stain on yellow interior,Sassanian-Early Islamic Suza
LOUV | 17111#MAO S.495 | 8-9th | 52.47 | 1.5 | 12.23 | 2.45 | 0 | 0.48 | 2.39 | 0.06 | 0 | 0.39 | 0 | 0 | 0 |  | Green glaze drip on yellow exterior,8th-9th c.AD Suza
LOUV | 17110#MAO S.394 | 8-9th | 52.81 | 2.3 | 9.02 | 1.13 | 0.05 | 3.24 | 0.85 | 0 | 0 | 0.06 | 0 | 0 | 0 |  | Green drip on yellow exterior,8th-9th c.AD Suza
LOUV | 17106#MAO S.728 | S-EI | 54.72 | 7.6 | 1.67 | 0.58 | 0 | 4.58 | 0.32 | 0 | 0 | 0 | 0 | 0.2 | 0 |  | Green exterior of moulded bowl,Sassanian-Early Islamic Suza
LOUV | 17117#MAO S.795 | 8-11th | 55.02 | 10.5 | 4.04 | 1.59 | 0.06 | 4.93 | 0.11 | 0 | 0 | 0.78 | 0 | 0 | 0 |  | Gren drip on weathered exterior (white slip),8th-11th c.AD Suza
LOUV | 17120#MAO S.838 | 8-11th | 55.31 | 7.6 | 2.47 | 0.67 | 0 | 6.16 | 0 | 0 | 0 | 1.57 | 0 | 0 | 0 |  | Green splash on white interior (white slip),8th-11th c.AD Suza
LOUV | 17105#MAO S.20 | S-EI | 60.05 | 9.7 | 1.3 | 1.29 | 0 | 4.21 | 0.11 | 0 | 0 | 0.21 | 0 | 0 | 0 |  | Exterior of green bowl with moulded decorations,Sassanian-Early Islamic Suz
LOUV | 17116#MAO S.834 | 8-11th | 62.79 | 15.2 | 1.38 | 2.87 | 0 | 1.53 | 0.43 | 0 | 0 | 0.39 | 0 | 0 | 0.06 |  | Green drip on the interior (white slip),8th-11th c.AD Suza
LOUV | 17103#MAO S.847 | S-EI | 66.37 | 0 | 3.73 | 0.43 | 0 | 4.89 | 0.19 | 0.04 | 0 | 0.1 | 0 | 0 | 0 |  | Traces of green on moulded exterior of dish,Sassanian-Early Islamic Suza
LOUV | 17070#MAO S.37 | 8-9th | 71.17 | 7.8 | 0.96 | 0.25 | 0 | 3.44 | 2.23 | 0 | 0 | 0.68 | 0 | 0 | 0 |  | Green drip on yellow exterior,8th-9th c.AD Suza
LOUV | 17108#MAO S.329 | S-EI | 71.66 | 0 | 2.14 | 0.52 | 0 | 2.29 | 2.41 | 0 | 0 | 0.8 | 0 | 0 | 0 |  | Greenish patch,Sassanian-Early Islamic Suza
LOUV | 17109#MAO S.784 | S-EI | 73.28 | 0 | 1.11 | 0.18 | 0.13 | 3.3 | 0.19 | 0 | 0 | 0.06 | 0 | 0 | 0 |  | Dark green moulded exterior,Sassanian-Early Islamic Suza
| Ave |  | 31.9317 | 4.3733 | 3.0777 | 1.222 | 0.029667 | 3.0043 | 0.477 | 0.0066667 | 0 | 0.435 | 0.002 | 0.0093333 | 0.002
Source | Code | Date | Pb | K | Ca | Fe | Mn | Cu | Sn | Co | Ni | Zn | As | Sb | Cr | Ag | Description
Turquoise/blue
LOUV | 17147#MAO S.852 | S-EI | 0.26 | 5.5 | 4.1 | 1.05 | 0.58 | 1.19 | 0.23 | 0 | 0 | 0.25 | 0 | 0 | 0 |  | Matte blue exterior of moulded vessel,Sassanian-Early Islamic Suza
| Ave |  | 0.26 | 5.5 | 4.1 | 1.05 | 0.58 | 1.19 | 0.23 | 0 | 0 | 0.25 | 0 | 0 | 0
Source | Code | Date | Pb | K | Ca | Fe | Mn | Cu | Sn | Co | Ni | Zn | As | Sb | Cr | Ag | Description
Dark blue
LOUV | 17087#MAO S.674 | c9th | 0.07 | 5 | 3.2 | 3.05 | 0.04 | 0.26 | 0.03 | 0.41 | 0 | 1.04 | 0 | 0 | 0 |  | Thick blue glaze drip,9th c.AD Suza
LOUV | 17057#MAO S.581 | c9th | 0.08 | 7.8 | 6.25 | 3.88 | 0.07 | 1.1 | 0 | 0.97 | 0.11 | 0.99 | 0 | 0 | 0 |  | Dark blue decoration on grey exterior,9th c.AD Suza
LOUV | 17094#MAO S.670 | c9th | 0.12 | 2.6 | 2.75 | 2.35 | 0 | 0.22 | 0 | 0.37 | 0 | 0.4 | 0 | 0 | 0 |  | Blue lettering on white interior,9th c.AD Suza
LOUV | 17090#MAO S.671 | c9th | 0.19 | 3.8 | 3.33 | 3.29 | 0.05 | 0.32 | 0.04 | 0.55 | 0 | 0.63 | 0 | 0 | 0 |  | Blue stain on white interior,9th c.AD Suza
LOUV | 17097#MAO S.686 | c9th | 0.23 | 4.4 | 4.28 | 3.64 | 0 | 1 | 0.53 | 0.55 | 0 | 0.62 | 0 | 0 | 0 |  | Blue decoration on the interior,9th c.AD Suza
LOUV | 17091#MAO S.689 | c9th | 0.43 | 3.6 | 2.66 | 2.28 | 0.03 | 0.14 | 0.64 | 0.33 | 0 | 0.8 | 0 | 0.06 | 0 |  | Dark blue design on white interior,9th c.AD Suza
LOUV | 19920#MAO S.343 | c9th | 0.49 | 4.6 | 4.23 | 3.65 | 0.04 | 0.94 | 0.5 | 0.54 | 0 | 0.7 | 0 | 0 | 0 |  | Dark blue design on greyish exterior of three-legged dish,9th c.AD Suza
LOUV | 17092#MAO S.702 | c9th | 0.61 | 5.7 | 3.6 | 3.31 | 0.03 | 0.22 | 0.62 | 0.5 | 0 | 1.01 | 0 | 0 | 0 |  | Blue splash on the interior,9th c.AD Suza
LOUV | 17085#MAO S.690 | c9th | 0.76 | 2.6 | 2.85 | 1.83 | 0.06 | 0.13 | 0.2 | 0.29 | 0 | 1.24 | 0 | 0 | 0 |  | Dark blue streak on white interior,9th c.AD Suza
LOUV | 17086#MAO S.691 | c9th | 1.07 | 3.8 | 4.94 | 2.94 | 0.1 | 0.09 | 0 | 0.33 | 0 | 0.07 | 0 | 0 | 0 |  | Blue splash on white interior,9th c.AD Suza
LOUV | 17099#MAO S.678/d | c9th | 6.89 | 3.8 | 4.62 | 2.91 | 0.18 | 0.15 | 5.41 | 0.62 | 0 | 1.19 | 0 | 0 | 0 |  | Blue design outline on white interior,9th c.AD Suza
LOUV | 17095#MAO S.668 | c9th | 8.18 | 2.4 | 2.31 | 4.19 | 0 | 0.09 | 1.45 | 0.79 | 0 | 0.47 | 0 | 0 | 0 |  | Blue stain on white interior,9th c.AD Suza
LOUV | 17093#MAO S.675 | c9th | 10.03 | 1.2 | 1.8 | 2 | 0.05 | 0.13 | 2.93 | 0.49 | 0 | 0.59 | 0 | 0 | 0 |  | Blue design on white interior,9th c.AD Suza
LOUV | 19917#MAO S.679 | c9th | 11.43 | 2.9 | 10.15 | 2.26 | 0 | 0.11 | 2.98 | 0.25 | 0 | 0.32 | 0 | 0 | 0 |  | Blue decoration on rim of white three-legged dish,9th c.AD Suza
LOUV | 17096#MAO S.10 | c9th | 11.5 | 6.3 | 2.53 | 1.46 | 0 | 0.09 | 1.84 | 0.39 | 0 | 0.3 | 0 | 0 | 0 |  | Blue decoration on white exterior,9th c.AD Suza
LOUV | 17089#MAO S.669 | c9th | 11.66 | 5.1 | 4.14 | 2.25 | 0 | 0.11 | 1.79 | 0.28 | 0 | 0.46 | 0 | 0 | 0 |  | Blue splash on white exterior,9th c.AD Suza
LOUV | 17088#MAO S.517 | c9th | 14.1 | 2.6 | 2.45 | 2.9 | 0 | 0.15 | 1.88 | 0.61 | 0 | 0.5 | 0 | 0 | 0 |  | Dark blue splash on white interior,9th c.AD Suza
LOUV | 17098#MAO S.676 | c9th | 18.73 | 4.2 | 3.49 | 2 | 0.04 | 1.22 | 0.16 | 0.26 | 0 | 0.21 | 0 | 0 | 0 |  | Blue splash on white interior,9th c.AD Suza
LOUV | 19919#MAO S.56 | c9th | 21.68 | 9.1 | 3.12 | 5.66 | 0 | 0.1 | 0.44 | 0.93 | 0 | 1.68 | 0 | 0 | 0 |  | Dark blue design on opaque white exterior,9th c.AD Suza
| Ave |  | 6.2237 | 4.2895 | 3.8263 | 2.9395 | 0.036316 | 0.34579 | 1.1284 | 0.49789 | 0.0057895 | 0.69579 | 0 | 0.0031579 | 0
Source | Code | Date | Pb | K | Ca | Fe | Mn | Cu | Sn | Co | Ni | Zn | As | Sb | Cr | Ag | Description
Brown
LOUV | 17112#MAO S.796 | 8-11th | 12.98 | 1.8 | 2.55 | 0.69 | 1.7 | 0.29 | 0.05 | 0 | 0 | 0 | 0 | 0 | 0 |  | Purple-brown drip on the interior (white slip),8th-11th c.AD Suza
LOUV | 17120#MAO S.838(?) | 8-11th | 13.36 | 6.2 | 3.05 | 0.78 | 2.23 | 0.56 | 0 | 0 | 0 | 0 | 0 | 0 | 0 |  | Purple brown glaze drip on interior (white slip),8th-11th c.AD Suza
LOUV | 17120#MAO S.838(?)' | 8-11th | 15.23 | 6.1 | 2.32 | 2.26 | 0 | 0.1 | 0 | 0 | 0 | 0.03 | 0 | 0 | 0 |  | Olive glaze drip on the interior (white slip),8th-11th c.AD Suza
LOUV | 17114#MAO S.797 | 8-11th | 18.18 | 8.7 | 4.78 | 1.47 | 2.4 | 0.35 | 0.05 | 0 | 0 | 0.03 | 0 | 0 | 0 |  | Dark brown glaze drip on exterior (white slip),8th-11th c.AD Suza
LOUV | 17113#MAO S.494 | 8-11th | 27.9 | 2.5 | 1.62 | 0.39 | 0.77 | 0 | 0 | 0 | 0 | 0.09 | 0 | 0 | 0 |  | Purple-brown glaze drip on exterior of bowl (white slip),8th-11th c.AD Suza
LOUV | 17131#MAO S.858/a | 8-12th | 35.19 | 0 | 1 | 2.37 | 0 | 0 | 0.11 | 0 | 0 | 0.02 | 0 | 0 | 0 |  | Smooth interior of amber (white undercoat) sgraffiato vessel,8th-12th c.AD
LOUV | 17132#MAO S.859/b | 8-12th | 43.41 | 0 | 1.22 | 3.38 | 0 | 0 | 0.14 | 0 | 0 | 0 | 0 | 0 | 0 |  | Flat side of amber (white slip) sgraffiato decorated vessel,8th-12th c.AD S
LOUV | 17070#MAO S.37 | 8-9th | 65.53 | 11 | 2.46 | 3.08 | 1.45 | 0 | 0.79 | 0 | 0 | 0.17 | 0 | 0 | 0 |  | Brown glaze drip on yellow exterior,8th-9th c.AD Suza
LOUV | 17111#MAO S.495 | 8-9th | 65.81 | 0 | 10 | 2.35 | 1.32 | 0 | 2 | 0.05 | 0 | 0.16 | 0 | 0 | 0 |  | Brown glaze drip on yellow exterior,8th-9th c.AD Suza
| Ave |  | 33.0656 | 4.0333 | 3.2222 | 1.8633 | 1.0967 | 0.14444 | 0.34889 | 0.0055556 | 0 | 0.055556 | 0 | 0 | 0
(B) 9-10th, 10th, 10-11th, 10-12th centuries
Source | Code | Date | Pb | K | Ca | Fe | Mn | Cu | Sn | Co | Ni | Zn | As | Sb | Cr | Ag | Description
Transparent
LOUV | 17156#MAO S.831(?) | 10-12th | 0.04 | 8.7 | 5.05 | 6.37 | 0 | 0.13 | 0 | 0 | 0 | 0 | 0 | 0 | 0 |  | Yellowish translucent glaze on white undercoat,10th-12th c.AD Suza
LOUV | 17155#MAO S.832 | 10-12th | 13.75 | 2.3 | 1.75 | 0.49 | 0 | 0 | 0.05 | 0 | 0 | 0.02 | 0 | 0.1 | 0 |  | Translucent glaze on white undercoat,10th-12th c.AD Suza
LOUV | 17136#MAO S.701 | 10-11th | 41.8 | 6.3 | 2.1 | 3.59 | 0 | 0 | 0.15 | 0 | 0 | 0 | 0 | 0 | 0 |  | Creamy section of the interior (translucent on white slip),10th-11th c.AD S
LOUV | 17137#MAO S.700 | 10-11th | 42.93 | 5.1 | 1.9 | 2.29 | 0.04 | 0 | 0.13 | 0 | 0 | 0.04 | 0 | 0 | 0 |  | Translucent glaze on white undercoat,10th-11th c.AD Suza
LOUV | 17135#MAO S.789 | 10-11th | 46.04 | 6.6 | 1.57 | 0.5 | 0 | 0 | 0 | 0 | 0 | 0.03 | 0 | 0 | 0 |  | Creamy area (translucent glaze on white undercoat),10th-11th c.AD Suza
LOUV | 17134#MAO S.498 | 10-11th | 53.27 | 2.4 | 0.92 | 0.6 | 0 | 0 | 0.1 | 0 | 0 | 0.03 | 0 | 0 | 0 |  | Translucent glaze on white undercoat along dish rim,10th-11th c.AD Suza
LOUV | 17062#MAO S.499 | 10-11th | 60.27 | 5.5 | 1.92 | 5.14 | 0 | 0 | 0.09 | 0 | 0 | 0.04 | 0 | 0 | 0 |  | Translucent glaze on creamy undercoat of lid,10th-11th c.AD Suza
| Ave |  | 36.8714 | 5.2714 | 2.1729 | 2.7114 | 0.0057143 | 0.018571 | 0.074286 | 0 | 0 | 0.022857 | 0 | 0.014286 | 0
Source | Code | Date | Pb | K | Ca | Fe | Mn | Cu | Sn | Co | Ni | Zn | As | Sb | Cr | Ag | Description
White
LOUV | 17209#MAO S.13 | 9-10th | 0.02 | 4.8 | 2.52 | 0.83 | 0.53 | 0.13 | 0 | 0 | 0 | 0 | 0 | 0.08 | 0 |  | Opaque greyish white interior,9th-10th c.AD Suza
LOUV | 17202#MAO S.457 | 9-10th | 0.18 | 1.6 | 2.83 | 0.45 | 0.33 | 0.06 | 0.21 | 0 | 0 | 0.01 | 0 | 0 | 0 |  | Opaque greyish white interior,9th-10th c.AD Suza
LOUV | 17201#MAO S.649 | 9-10th | 0.27 | 4.8 | 3.69 | 0.73 | 0.62 | 0.09 | 0 | 0 | 0 | 0.02 | 0 | 0 | 0.03 |  | Opaque greyish white underside,9th-10th c.AD Suza
LOUV | 17210#MAO S.844c | 9-10th | 0.43 | 4.6 | 5.46 | 1.03 | 1.08 | 0.03 | 0.11 | 0 | 0 | 0 | 0 | 0.07 | 0 |  | Upper opaque surface of greyish dish rim,9th-10th c.AD Suza
LOUV | 17205#MAO S.565a | 9-10th | 0.76 | 4.2 | 4.32 | 0.64 | 0.26 | 0.04 | 1.07 | 0 | 0.01 | 0 | 0 | 0 | 0 | X | Opaque greyish white exterior,9th-10th c.AD Suza
LOUV | 17199#MAO S.636 | 9-10th | 0.9 | 4.3 | 3.96 | 0.72 | 0.46 | 0.17 | 1.46 | 0 | 0 | 0 | 0 | 0 | 0 | X | Opaque greyish exterior,9th-10th c.AD Suza
LOUV | 17208#MAO S.650 | 9-10th | 1.17 | 3 | 1.92 | 0.29 | 0.17 | 0.02 | 1.67 | 0 | 0 | 0 | 0 | 0 | 0 |  | Small exposed white patch on the interior,9th-10th c.AD Suza
LOUV | 17100#MAO S.841 | 9-10th | 1.25 | 4.3 | 7.44 | 1.85 | 1.13 | 0.02 | 0.76 | 0 | 0 | 0.02 | 0 | 0 | 0 | X | Undecorated monochrome grey flask,9th-10th c.AD Suza
LOUV | 05920#MAO S.321 | 9-10th | 2.54 | 6.8 | 3.06 | 1.07 | 0.8 | 0.02 | 3.48 | 0.02 | 0 | 0.02 | 0 | 0 | 0 | X | Opaque greyish white exterior of bowl,9th-10th c.AD Suza
LOUV | 17207#MAO S.653(17484?) | 9-10th | 3.82 | 6.8 | 4.02 | 0.7 | 0.5 | 0.08 | 4.13 | 0 | 0 | 0 | 0 | 0 | 0 |  | Upper side of opaque white dish rim,9th-10th c.AD Suza
LOUV | 17198#MAO S.843 | 9-10th | 4.09 | 2.5 | 3.49 | 0.68 | 0.03 | 0 | 7.87 | 0 | 0 | 0 | 0 | 0 | 0 |  | Greyish white opaque interior,9th-10th c.AD Suza
LOUV | 17203#MAO S.566b | 9-10th | 5.12 | 3.1 | 3.29 | 0.49 | 0.12 | 0 | 8.19 | 0 | 0 | 0 | 0 | 0 | 0 |  | Opaque white exterior,9th-10th c.AD Suza
LOUV | 19918#MAO S.314 | 9-10th | 5.19 | 4.3 | 4.02 | 0.45 | 0.28 | 0.03 | 7.03 | 0 | 0 | 0.01 | 0 | 0 | 0 |  | Opaque white exterior of spouted vessel,9th-10th c.AD Suza
LOUV | 17159#MAO S.323/l | 9-10th | 5.44 | 5.9 | 4.18 | 0.62 | 0.06 | 0 | 8.95 | 0 | 0 | 0 | 0 | 0 | 0 |  | Opaque white bowl exterior,9th-10th c.AD Suza
LOUV | 17158#MAO S.659 | 9-10th | 5.73 | 6.6 | 5.17 | 0.65 | 0.23 | 0 | 8.58 | 0 | 0 | 0 | 0 | 0 | 0 |  | Opaque white interior,9th-10th c.AD Suza
LOUV | 17200#MAO S.657 | 9-10th | 5.78 | 6.1 | 4.11 | 0.84 | 0.32 | 0.01 | 6.42 | 0.02 | 0 | 0 | 0 | 0 | 0 |  | Opaque white interior,9th-10th c.AD Suza
LOUV | 17066#MAO S.220 | 9-10th | 6.08 | 5.2 | 3.45 | 0.53 | 0 | 0 | 6.05 | 0 | 0 | 0 | 0 | 0 | 0 | X | Exterior of creamy monochrome undecorated dish,9th-10th c.AD Suza
LOUV | 17197#MAO S.656 | 9-10th | 6.67 | 5.4 | 3.86 | 0.64 | 0.11 | 0 | 6.06 | 0 | 0 | 0 | 0 | 0 | 0 |  | Opaque greyish white exterior,9th-10th c.AD Suza
LOUV | 17195#MAO S.18 | 9-10th | 8.62 | 5.6 | 4.41 | 0.67 | 0.13 | 0 | 5.8 | 0 | 0 | 0 | 0 | 0 | 0 | X | Opaque greyish white exterior,9th-10th c.AD Suza
LOUV | 17065#MAO S.47 | 9-10th | 11.12 | 7.6 | 7.1 | 0.9 | 0.29 | 0 | 8.6 | 0 | 0 | 0 | 0 | 0 | 0 |  | Exterior of white monochrome undecorated bowl,9th-10th c.AD Suza
LOUV | 17068#MAO S.480 | c10th | 12.23 | 2.3 | 0.67 | 0.12 | 0 | 0 | 2.99 | 0 | 0 | 0 | 0 | 0 | 0 |  | Creamy dish exterior,10th c.AD Suza
LOUV | 17064#MAO S.721 | 9-10th | 17.7 | 2.7 | 1.63 | 0.18 | 0 | 0 | 3.86 | 0 | 0 | 0 | 0 | 0 | 0 |  | Another spot on creamy dish exterior,9th-10th c.AD Suza
LOUV | 06400#MAO S.721 | 9-10th | 19.62 | 1.4 | 3.84 | 0.29 | 0 | 0 | 3.99 | 0 | 0 | 0 | 0 | 0 | 0 |  | Exterior of creamy monochrome undecorated dish,9th-10th c.AD Suza
LOUV | 17067#MAO S.874 | c10th | 27.81 | 4.8 | 3.78 | 0.63 | 0 | 0 | 1.05 | 0 | 0 | 0 | 0 | 0 | 0 |  | Creamy dish exterior,10th c.AD Suza
LOUV | 17069#MAO S.435 | c10th | 47.22 | 10.7 | 3.11 | 1 | 0 | 0 | 0 | 0 | 0 | 0 | 0 | 0 | 0 |  | Thick creamy drip on dish exterior,10th c.AD Suza
| Ave |  | 7.9904 | 4.776 | 3.8132 | 0.68 | 0.298 | 0.028 | 3.9332 | 0.0016 | 0.0004 | 0.0032 | 0 | 0.006 | 0.0012
Source | Code | Date | Pb | K | Ca | Fe | Mn | Cu | Sn | Co | Ni | Zn | As | Sb | Cr | Ag | Description
Lustre
LOUV | 17204#MAO S.842' | 9-10th | 0.01 | 4.6 | 3.02 | 0.64 | 0.35 | 0.19 | 0 | 0 | 0 | 0 | 0 | 0 | 0 |  | Pale red lustrous area of the interior,9th-10th c.AD Suza
LOUV | 17209#MAO S.13 | 9-10th | 0.02 | 2.9 | 1.8 | 0.73 | 0.46 | 0.31 | 0 | 0 | 0 | 0 | 0 | 0 | 0 | X | Amber color lustre on interior,9th-10th c.AD Suza
LOUV | 17209#MAO S.13 | 9-10th | 0.02 | 3.7 | 2.25 | 0.96 | 0.38 | 0.22 | 0 | 0 | 0 | 0 | 0 | 0 | 0 |  | Honey colored lustre on interior,9th-10th c.AD Suza
LOUV | 17204#MAO S.842 | 9-10th | 0.03 | 5.6 | 2.58 | 0.53 | 0.3 | 0.3 | 0 | 0 | 0 | 0 | 0 | 0 | 0 |  | Dark red lustrous opaque interior,9th-10th c.AD Suza
LOUV | 17209#MAO S.13 | 9-10th | 0.06 | 5.4 | 2.36 | 0.86 | 0.63 | 0.2 | 0 | 0 | 0 | 0 | 0 | 0 | 0 |  | Red lustre on the exterior,9th-10th c.AD Suza
LOUV | 17201#MAO S.649 | 9-10th | 0.1 | 3.7 | 3.88 | 1.34 | 1.52 | 0.1 | 0 | 0 | 0 | 0 | 0 | 0 | 0 |  | Olive lustre on the interior,9th-10th c.AD Suza
LOUV | 17202#MAO S.457 | 9-10th | 0.12 | 1.8 | 1.18 | 0.33 | 0.17 | 0.16 | 0.08 | 0 | 0 | 0 | 0 | 0 | 0 |  | Pale red lustre on grey interior,9th-10th c.AD Suza
LOUV | 17196#MAO S.660 | 9-10th | 0.15 | 4.2 | 3.34 | 1.85 | 0.02 | 0.59 | 0.1 | 0.26 | 0 | 0.27 | 0 | 0 | 0 | X | Silvery lustre on blue interior,9th-10th c.AD Suza
LOUV | 17201#MAO S.649 | 9-10th | 0.15 | 4.6 | 3.62 | 0.95 | 0.89 | 0.45 | 0 | 0 | 0 | 0 | 0 | 0 | 0 |  | Crimson red lustre on grey underside,9th-10th c.AD Suza
LOUV | 17202#MAO S.457 | 9-10th | 0.16 | 1.7 | 1.96 | 0.35 | 0.29 | 0.04 | 0.24 | 0 | 0 | 0 | 0 | 0 | 0 | X | Pale olive lustre on grey interior,9th-10th c.AD Suza
LOUV | 17210#MAO S.844c | 9-10th | 0.27 | 5.5 | 4.23 | 1.01 | 0.36 | 0.26 | 0.03 | 0 | 0 | 0.01 | 0 | 0 | 0 |  | Dark red lustre on the outer side of dish,9th-10th c.AD Suza
LOUV | 17210#MAO S.844c | 9-10th | 0.39 | 4.3 | 5.5 | 0.97 | 0.45 | 0.53 | 0 | 0 | 0 | 0 | 0 | 0 | 0 |  | Amber lustre under greyish dish rim,9th-10th c.AD Suza
LOUV | 17205#MAO S.565a | 9-10th | 0.63 | 3.4 | 2.4 | 0.59 | 0.29 | 0.05 | 1.11 | 0 | 0 | 0 | 0 | 0 | 0 | X | Olive lustre on greyish exterior,9th-10th c.AD Suza
LOUV | 17205#MAO S.565a | 9-10th | 0.72 | 4 | 3.76 | 0.61 | 0.29 | 0.16 | 0.91 | 0 | 0 | 0 | 0 | 0 | 0 |  | Crimson red lustre on grey exterior,9th-10th c.AD Suza
LOUV | 17199#MAO S.636 | 9-10th | 0.87 | 3 | 3.52 | 0.72 | 0.44 | 0.58 | 1.23 | 0 | 0 | 0 | 0 | 0 | 0 | X | Olive brown lustre on grey exterior,9th-10th c.AD Suza
LOUV | 17199#MAO S.636' | 9-10th | 0.95 | 3.7 | 4.07 | 0.8 | 0.43 | 0.78 | 1.47 | 0 | 0 | 0 | 0 | 0 | 0 | X | Dark brown lustre on grey exterior,9th-10th c.AD Suza
LOUV | 17208#MAO S.650 | 9-10th | 1.47 | 3.8 | 2.94 | 0.46 | 0.25 | 0.19 | 1.87 | 0 | 0 | 0 | 0 | 0 | 0 | X | Silvery olive lustre on the interior,9th-10th c.AD Suza
LOUV | 17208#MAO S.650 | 9-10th | 1.52 | 4.7 | 3.12 | 0.61 | 0.33 | 0.26 | 1.66 | 0 | 0 | 0 | 0 | 0 | 0 |  | Wine red lustrous interior,9th-10th c.AD Suza
LOUV | 05920#MAO S.321 | 9-10th | 3.31 | 8.6 | 3.98 | 1.08 | 0.47 | 0.25 | 3.87 | 0 | 0 | 0 | 0 | 0 | 0 |  | Crimson red lustre on grey exterior,9th-10th c.AD Suza
LOUV | 17207#MAO S.653(17484?) | 9-10th | 3.67 | 4.4 | 3.2 | 0.65 | 0.53 | 0.64 | 4.58 | 0 | 0 | 0 | 0 | 0 | 0 | X | Red brown lustre on upper rim side,9th-10th c.AD Suza
LOUV | 17207#MAO S.653(17484?) | 9-10th | 3.78 | 4.8 | 3.12 | 0.69 | 0.53 | 0.33 | 4.17 | 0 | 0 | 0 | 0 | 0 | 0 | X | Amber lustre on upper side of rim,9th-10th c.AD Suza
LOUV | 17203#MAO S.566b | 9-10th | 4.13 | 2.8 | 2.06 | 0.29 | 0.1 | 1.02 | 7.13 | 0 | 0 | 0 | 0 | 0 | 0 | X | Bright green lustre on white exterior,9th-10th c.AD Suza
LOUV | 19918#MAO S.314 | 9-10th | 4.38 | 2.9 | 3.38 | 0.37 | 0.23 | 0.92 | 7.2 | 0 | 0 | 0 | 0 | 0 | 0 | X | Brown lustre on white exterior,9th-10th c.AD Suza
LOUV | 17203#MAO S.566b | 9-10th | 5.09 | 3.2 | 4.56 | 0.59 | 0.09 | 0.36 | 8.45 | 0 | 0 | 0 | 0 | 0 | 0 | X | Olive brown lustre on interior,9th-10th c.AD Suza
LOUV | 17200#MAO S.657 | 9-10th | 5.44 | 5.2 | 3.9 | 0.71 | 0.26 | 0.22 | 6.5 | 0.01 | 0 | 0 | 0 | 0 | 0 |  | Crimson red lustre on white interior,9th-10th c.AD Suza
LOUV | 17200#MAO S.657 | 9-10th | 5.7 | 4 | 2.55 | 0.6 | 0.21 | 0.69 | 6.31 | 0 | 0 | 0 | 0 | 0 | 0 | X | Dark brown lustre on white interior,9th-10th c.AD Suza
LOUV | 17198#MAO S.843 | 9-10th | 5.98 | 2.3 | 2.79 | 0.44 | 0.05 | 0 | 7.57 | 0 | 0 | 0 | 0 | 0 | 0 | X | Pale olive lustre on grey interior,9th-10th c.AD Suza
LOUV | 17158#MAO S.659 | 9-10th | 5.99 | 3.7 | 4.13 | 0.6 | 0.23 | 0.46 | 8.22 | 0.01 | 0 | 0 | 0 | 0 | 0 |  | Red brown lustre on white surface,9th-10th c.AD Suza
LOUV | 17159#MAO S.323/l | 9-10th | 6.06 | 5.8 | 3.6 | 0.48 | 0.04 | 0 | 8.66 | 0 | 0 | 0 | 0 | 0 | 0 |  | Olive lustre on white interior,9th-10th c.AD Suza
LOUV | 17200#MAO S.657 | 9-10th | 6.38 | 6.6 | 4.49 | 0.92 | 0.32 | 0.13 | 6.17 | 0 | 0 | 0 | 0 | 0 | 0 | X | Olive lustre on white interior,9th-10th c.AD Suza
LOUV | 17197#MAO S.656 | 9-10th | 6.62 | 5.4 | 3.54 | 0.62 | 0.1 | 0 | 6.33 | 0 | 0 | 0 | 0 | 0 | 0 | X | Dark olive lustre on grey exterior,9th-10th c.AD Suza
LOUV | 17195#MAO S.18 | 9-10th | 8.01 | 5.1 | 4.1 | 0.61 | 0.1 | 0.01 | 6.53 | 0 | 0 | 0.02 | 0 | 0 | 0 |  | Olive lustre on greyish white exterior,9th-10th c.AD Suza
| Ave |  | 2.5681 | 4.2313 | 3.2791 | 0.7175 | 0.34719 | 0.325 | 3.1372 | 0.00875 | 0 | 0.009375 | 0 | 0 | 0
Source | Code | Date | Pb | K | Ca | Fe | Mn | Cu | Sn | Co | Ni | Zn | As | Sb | Cr | Ag | Description
Yellow
LOUV | 17156#MAO S.831(?) | 10-12th | 0.06 | 4.7 | 3.56 | 5.98 | 0 | 0.35 | 0.38 | 0 | 0 | 0.04 | 0 | 0.1 | 0.04 |  | Orange decoration on yellowish interior,10th-12th c.AD Suza
LOUV | 17128#MAO S.718 | 9-10th | 8.83 | 7.3 | 4.35 | 9.94 | 0 | 0 | 0.18 | 0 | 0 | 0.05 | 0 | 0 | 0 |  | Yellow glazed letter on unglazed surface,9th-10th c.AD Suza
LOUV | 17130#MAO S.519 | 9-10th | 11.34 | 6.2 | 6.49 | 11.95 | 0 | 0 | 0.27 | 0 | 0 | 0 | 0 | 0 | 0 |  | Orange yellow glazed decoration on unglazed surface,9th-10th c.AD Suza
LOUV | 17157#MAO S.512 | 10-12th | 15.08 | 4.1 | 1.63 | 3.33 | 0 | 0 | 0.04 | 0 | 0 | 0.02 | 0 | 0 | 0 |  | Yellow interior,10th-12th c.AD Suza
LOUV | 17121#MAO S.308 | 10-12th | 62.08 | 1.9 | 1.7 | 2.48 | 0 | 0 | 0.16 | 0 | 0 | 0.09 | 0 | 0 | 0 |  | Smooth yellowish exterior of incised vessel,10th-12th c.AD Suza
LOUV | 17123#MAO S.831(?) | 10-12th | 63.76 | 0 | 1.83 | 2.3 | 0 | 0 | 0.17 | 0 | 0 | 0 | 0 | 0 | 0 |  | Smooth yellowish side of incised vessel,10th-12th c.AD Suza
| Ave |  | 28.0688 | 3.2625 | 2.6662 | 4.715 | 0 | 0.04375 | 0.48125 | 0.0025 | 0 | 0.02875 | 0 | 0.02125 | 0.005
Source | Code | Date | Pb | K | Ca | Fe | Mn | Cu | Sn | Co | Ni | Zn | As | Sb | Cr | Ag | Description
Green (>0.5% Cu)
LOUV | 19918#MAO S.314 | 9-10th | 4.37 | 2.4 | 4.71 | 0.48 | 0.18 | 1.03 | 5.96 | 0 | 0 | 0 | 0 | 0 | 0 | X | Green overglaze on handle base of vessel,9th-10th c.AD Suza
LOUV | 17155#MAO S.832 | 10-12th | 11.95 | 3.8 | 0.73 | 0.66 | 0 | 0.8 | 0 | 0 | 0 | 0.04 | 0 | 0 | 0 |  | Green patch on white interior,10th-12th c.AD Suza
LOUV | 17122#MAO S.837 | 10-12th | 44.85 | 8.9 | 1.23 | 1.91 | 0 | 3.15 | 0.14 | 0 | 0 | 0.54 | 0 | 0 | 0 |  | Green splash on smooth side,10th-12th c.AD Suza
LOUV | 17125#MAO S.693 | 10-12th | 53.49 | 11 | 0.7 | 0.31 | 0 | 5.08 | 0 | 0 | 0 | 0.74 | 0 | 0 | 0 |  | Green splash on smooth amber side,10th-12th c.AD Suza
LOUV | 17121#MAO S.308 | 10-12th | 59.03 | 7 | 1.49 | 2.01 | 0 | 1.58 | 0.25 | 0 | 0 | 0.23 | 0 | 0 | 0 |  | Green splash on incised interior,10th-12th c.AD Suza
LOUV | 17123#MAO S.831(?) | 10-12th | 71.29 | 8.3 | 1.03 | 2.46 | 0 | 2.88 | 0.17 | 0 | 0 | 0.61 | 0 | 0 | 0.09 |  | Green splash on un-incised side,10th-12th c.AD Suza
LOUV | 17124#MAO S.836 | 10-12th | 75.02 | 0 | 0.93 | 1.75 | 0 | 4.58 | 0.22 | 0 | 0 | 1.12 | 0 | 0.15 | 0 |  | Green splash on incised side of amber vessel,10th-12th c.AD Suza
| Ave |  | 45.7137 | 5.3125 | 1.4725 | 1.24 | 0.0225 | 2.54 | 1.1 | 0 | 0 | 0.41375 | 0 | 0.01875 | 0.01125
Source | Code | Date | Pb | K | Ca | Fe | Mn | Cu | Sn | Co | Ni | Zn | As | Sb | Cr | Ag | Description
Dark blue
LOUV | 17126#MAO S.518 | 9-10th | 0.2 | 9.5 | 3.11 | 1.8 | 1.22 | 0.09 | 0 | 0.07 | 0 | 0.05 | 0 | 0 | 0 |  | Dark blue glazed letters on unglazed clay,9th-10th c.AD Suza
LOUV | 17127#MAO S.692 | 9-10th | 0.13 | 5.9 | 2.76 | 2.44 | 0.65 | 0.31 | 0 | 0.12 | 0.01 | 0.07 | 0 | 0 | 0 |  | Blue-black glazed letter on unglazed surface,9th-10th c.AD Suza
LOUV | 17128#MAO S.718 | 9-10th | 0.07 | 6.6 | 2.36 | 1.44 | 0.88 | 0.13 | 0.12 | 0.04 | 0 | 0.03 | 0 | 0 | 0 |  | Greyish blue glazed letters on unglazed surface,9th-10th c.AD Suza
LOUV | 17130#MAO S.519 | 9-10th | 1.12 | 7.2 | 5.38 | 4.99 | 0.92 | 0 | 0.09 | 0.2 | 0.03 | 0.1 | 0 | 0 | 0 |  | Greyish blue glazed letters on unglazed surface,9th-10th c.AD Suza
LOUV | 17196#MAO S.660 | 9-10th | 0.24 | 5.8 | 3.73 | 1.92 | 0 | 0.52 | 0.11 | 0.27 | 0 | 0.27 | 0 | 0 | 0 |  | Opaque dark blue exterior,9th-10th c.AD Suza
| Ave |  | 0.352 | 7 | 3.468 | 2.518 | 0.734 | 0.21 | 0.064 | 0.14 | 0.008 | 0.104 | 0 | 0 | 0
Source | Code | Date | Pb | K | Ca | Fe | Mn | Cu | Sn | Co | Ni | Zn | As | Sb | Cr | Ag | Description
Brown
LOUV | 17156#MAO S.831(?) | 10-12th | 0.06 | 8 | 3.56 | 5.26 | 5.08 | 0.09 | 0 | 0 | 0 | 0 | 0 | 0 | 0 |  | Brown decoration on yellowish interior,10th-12th c.AD Suza
LOUV | 17068#MAO S.480 | c10th | 9.9 | 1.1 | 2.77 | 0.34 | 0.42 | 0 | 3.14 | 0 | 0 | 0.02 | 0 | 0 | 0 |  | Dark brown decoration along the rim,10th c.AD Suza
LOUV | 17155#MAO S.832 | 10-12th | 10.76 | 2.6 | 0.97 | 0.25 | 0.71 | 0.02 | 0 | 0 | 0 | 0.03 | 0 | 0 | 0 |  | Thinly brushed brown decoration on white interior,10th-12th c.AD Suza
LOUV | 17157#MAO S.512 | 10-12th | 15.97 | 4.3 | 2.29 | 1.89 | 0.92 | 0 | 0.06 | 0 | 0 | 0 | 0 | 0 | 0 |  | Dark brown (underglaze?) decoration,10th-12th c.AD Suza
LOUV | 17136#MAO S.701 | 10-11th | 25.68 | 4.7 | 1.83 | 2.13 | 0.03 | 0 | 0.05 | 0 | 0 | 0.02 | 0 | 0 | 0 |  | Faint brown overglaze design line on the interior,10th-11th c.AD Suza
LOUV | 17067#MAO S.874 | c10th | 30.16 | 6 | 5.6 | 2.53 | 1.43 | 0 | 0.22 | 0 | 0.01 | 0.03 | 0 | 0 | 0 |  | Thick brown design applied to ochre interior,10th c.AD Suza
LOUV | 17137#MAO S.700 | 10-11th | 41.56 | 2.3 | 1.31 | 1.97 | 0.06 | 0 | 0.14 | 0 | 0 | 0.04 | 0 | 0 | 0 |  | Dark brown overglaze design on creamy part,10th-11th c.AD Suza
LOUV | 17135#MAO S.789 | 10-11th | 43.44 | 3.7 | 1.85 | 0.97 | 0.58 | 0 | 0.18 | 0 | 0 | 0.1 | 0 | 0 | 0 |  | Dark brown overglaze design on creamy sector,10th-11th c.AD Suza
LOUV | 17125#MAO S.693 | 10-12th | 46.33 | 0 | 1.55 | 5.07 | 0 | 0 | 0.18 | 0 | 0 | 0.02 | 0 | 0 | 0 |  | Amber incised side of vessel,10th-12th c.AD Suza
LOUV | 17129#MAO S.603b | 9-10th | 46.75 | 4.5 | 19.58 | 3.2 | 0.24 | 0 | 0.27 | 0.23 | 0 | 1.03 | 0 | 0 | 0 |  | Brown glazed decoration on unglazed surface,9th-10th c.AD Suza
LOUV | 17122#MAO S.837 | 10-12th | 47.29 | 0 | 0 | 3.25 | 0.16 | 0.06 | 0 | 0 | 0 | 0.04 | 0 | 0 | 0 |  | Amber area on incised side of vessel,10th-12th c.AD Suza
LOUV | 17125#MAO S.693 | 10-12th | 48.85 | 4.8 | 0.89 | 0.33 | 0.6 | 1.15 | 0.16 | 0 | 0 | 0.14 | 0 | 0.23 | 0 |  | Mixed purple brown and green splashes on incised side,10th-12th c.AD Suza
LOUV | 17134#MAO S.498 | 10-11th | 54.19 | 10.5 | 2.78 | 0.9 | 0.78 | 0.74 | 0 | 0 | 0 | 0.05 | 0 | 0 | 0 |  | Dark brown decoration on creamy section,10th-11th c.AD Suza
LOUV | 17069#MAO S.435 | c10th | 55.52 | 0 | 2.13 | 0.79 | 1.98 | 0.03 | 0 | 0.02 | 0 | 0 | 0 | 0 | 0 |  | Brown stain near the rim,10th c.AD Suza
LOUV | 17121#MAO S.308 | 10-12th | 66.6 | 9 | 0 | 4.99 | 0 | 0 | 0.24 | 0 | 0 | 0.06 | 0 | 0 | 0 |  | Amber area on incised interior,10th-12th c.AD Suza
| Ave |  | 36.204 | 4.1 | 3.1407 | 2.258 | 0.866 | 0.13933 | 0.30933 | 0.016667 | 0.00066667 | 0.10533 | 0 | 0.015333 | 0
Source | Code | Date | Pb | K | Ca | Fe | Mn | Cu | Sn | Co | Ni | Zn | As | Sb | Cr | Ag | Description
Black (Fe-Mn)
LOUV | 17062#MAO S.499 | 10-11th | 55.55 | 9.6 | 4.06 | 8.53 | 1.2 | 0.04 | 0.21 | 0 | 0 | 0.1 | 0 | 0 | 0 |  | Black lines on tan slip under translucent glaze,10th-11th c.AD Suza
| Ave |  | 55.55 | 9.6 | 4.06 | 8.53 | 1.2 | 0.04 | 0.21 | 0 | 0 | 0.1 | 0 | 0 | 0
(C) 11-13th, 12-14th, 13th centuries
Source | Code | Date | Pb | K | Ca | Fe | Mn | Cu | Sn | Co | Ni | Zn | As | Sb | Cr | Ag | Description
Transparent
LOUV | 17083#MAO S.5 | 11-13th | 19.12 | 0 | 0.41 | 0.18 | 0 | 0 | 0 | 0 | 0 | 0 | 0 | 0 | 0 |  | Off-white interior (translucent/white,incised design),11th-13th c.AD Suza
LOUV | 17152#MAO S.857d | 11-13th | 44.89 | 0 | 1.25 | 0.27 | 0 | 0 | 0.27 | 0 | 0 | 0 | 0 | 0 | 0 |  | Thin red incised line (translucent glaze on red body),11th-13th c.AD Suza
LOUV | 17149#MAO S.698 | 12-14th | 48.24 | 5.7 | 1.03 | 2.46 | 0 | 0 | 0 | 0 | 0 | 0 | 0 | 0 | 0 |  | Smooth band (translucent/white slip) on amber interior,12th-14th c.AD Suza
LOUV | 17154#MAO S.855 | 11-13th | 53.92 | 0 | 0.94 | 0.46 | 0 | 0 | 0 | 0 | 0 | 0 | 0 | 0 | 0 |  | Yellowish translucent glaze on white exterior,11th-13th c.AD Suza
LOUV | 17148#MAO S.699 | 12-14th | 61.44 | 0 | 1.38 | 3.68 | 0 | 0 | 0.16 | 0 | 0 | 0 | 0 | 0 | 0 |  | Translucent glaze on smooth slip-covered exterior,12th-14th c.AD Suza
| Ave |  | 45.522 | 1.14 | 1.002 | 1.41 | 0 | 0 | 0.086 | 0 | 0 | 0 | 0 | 0 | 0
Source | Code | Date | Pb | K | Ca | Fe | Mn | Cu | Sn | Co | Ni | Zn | As | Sb | Cr | Ag | Description
White
LOUV | 17151#MAO S.871 | 11-13th | 30.12 | 1.5 | 0.4 | 0.29 | 0 | 0 | 0.1 | 0 | 0 | 0 | 0 | 0 | 0 |  | Translucent glaze on white slip on incised interior,11th-13th c.AD Suza
LOUV | 17153#MAO S.339 | 11-13th | 48.06 | 11.6 | 1.68 | 0.43 | 0 | 0 | 0.15 | 0 | 0 | 0 | 0 | 0 | 0 |  | White interior of dish,11th-13th c.AD Suza
| Ave |  | 39.09 | 6.55 | 1.04 | 0.36 | 0 | 0 | 0.125 | 0 | 0 | 0 | 0 | 0 | 0
Source | Code | Date | Pb | K | Ca | Fe | Mn | Cu | Sn | Co | Ni | Zn | As | Sb | Cr | Ag | Description
Yellow
LOUV | 17152#MAO S.857d | 11-13th | 62.4 | 0 | 2.07 | 0.43 | 0 | 0 | 0.25 | 0 | 0 | 0.1 | 0 | 0 | 0 |  | Yellow exterior of incised vessel (translucent on tan slip),11th-13th c.AD
| Ave |  | 62.4 | 0 | 2.07 | 0.43 | 0 | 0 | 0.25 | 0 | 0 | 0.1 | 0 | 0 | 0
Source | Code | Date | Pb | K | Ca | Fe | Mn | Cu | Sn | Co | Ni | Zn | As | Sb | Cr | Ag | Description
Green (>0.5% Cu)
LOUV | 17083#MAO S.5 | 11-13th | 26.34 | 0 | 2.5 | 0.31 | 0 | 1.72 | 0.08 | 0 | 0 | 0.02 | 0 | 0 | 0 |  | Green (underglaze ?) stain on white interior,11th-13th c.AD Suza
LOUV | 17151#MAO S.871 | 11-13th | 33.85 | 3 | 1.88 | 0.5 | 0 | 1.04 | 0.14 | 0 | 0 | 0.23 | 0 | 0 | 0 |  | Green stain underglaze(?) along weathered rim,11th-13th c.AD Suza
LOUV | 17154#MAO S.855 | 11-13th | 48.34 | 0 | 5.27 | 0.81 | 0 | 0.56 | 0 | 0 | 0 | 0.09 | 0 | 0 | 0 |  | Traces of green glaze on incised interior,11th-13th c.AD Suza
LOUV | 17154#MAO S.855 | 11-13th | 65.72 | 0 | 0 | 0.46 | 0.07 | 5.9 | 0.19 | 0 | 0 | 0 | 0 | 0 | 0.07 |  | Green (underglaze ?) stain on yellowish exterior,11th-13th c.AD Suza
LOUV | 17152#MAO S.857d | 11-13th | 68.13 | 10.3 | 2.64 | 0.52 | 0 | 1.58 | 0.23 | 0.03 | 0 | 0.38 | 0 | 0 | 0 |  | Green underglaze(?) stain on exterior,11th-13th c.AD Suza
| Ave |  | 48.476 | 2.66 | 2.458 | 0.52 | 0.014 | 2.16 | 0.128 | 0.006 | 0 | 0.144 | 0 | 0 | 0.014
Source | Code | Date | Pb | K | Ca | Fe | Mn | Cu | Sn | Co | Ni | Zn | As | Sb | Cr | Ag | Description
Turquoise/blue
LOUV | 17138#MAO S.848 | c13th | 1.26 | 2.3 | 4.29 | 0.73 | 0.03 | 1.86 | 0.09 | 0 | 0 | 0 | 0 | 0 | 0 |  | Exterior of turquoise bowl,13th c.AD Suza
LOUV | 17139#MAO S.873 | c13th | 15.92 | 2.9 | 3.71 | 0.64 | 0 | 1.12 | 4.78 | 0 | 0 | 0 | 0 | 0 | 0 |  | Turquoise incision on bowl exterior,13th c.AD Suza
| Ave |  | 8.59 | 2.6 | 4 | 0.685 | 0.015 | 1.49 | 2.435 | 0 | 0 | 0 | 0 | 0 | 0
Source | Code | Date | Pb | K | Ca | Fe | Mn | Cu | Sn | Co | Ni | Zn | As | Sb | Cr | Ag | Description
Brown
LOUV | 17154#MAO S.855 | 11-13th | 2.84 | 2.1 | 12.23 | 3.27 | 0 | 0 | 0 | 0 | 0 | 0 | 0 | 0 | 0 |  | Brown design seen edgewise at body-glaze interface,11th-13th c.AD Suza
LOUV | 17083#MAO S.5 | 11-13th | 17.68 | 0.9 | 0.55 | 0.15 | 0 | 0 | 0 | 0 | 0 | 0 | 0 | 0 | 0 |  | Brown (underglaze ?) decoration,11th-13th c.AD Suza
LOUV | 17149#MAO S.698 | 12-14th | 29.46 | 0 | 0.74 | 1.55 | 0 | 0 | 0 | 0 | 0 | 0.02 | 0 | 0 | 0 |  | Deep brown groove (translucent on red body) on interior,12th-14th c.AD Suza
LOUV | 17151#MAO S.871 | 11-13th | 30.9 | 0 | 0.71 | 0.27 | 0.42 | 0 | 0.16 | 0 | 0 | 0.02 | 0 | 0 | 0 |  | Brown underglaze(?) stain on white interior,11th-13th c.AD Suza
LOUV | 17153#MAO S.339 | 11-13th | 32.8 | 0 | 0.67 | 0.29 | 0.81 | 0 | 0.08 | 0.02 | 0 | 0.07 | 0 | 0 | 0 |  | Dark brown stain along the rim,11th-13th c.AD Suza
LOUV | 17148#MAO S.699 | 12-14th | 39.29 | 0 | 1.8 | 1.97 | 0.01 | 0 | 0.09 | 0.02 | 0 | 0.03 | 0 | 0 | 0.14 |  | Deep olive brown groove,12th-14th c.AD Suza
LOUV | 17154#MAO S.855 | 11-13th | 44.06 | 0 | 0.96 | 0.2 | 0 | 0 | 0 | 0 | 0 | 0 | 0 | 0 | 0 |  | Dark brown (underglaze ?) splash,11th-13th c.AD Suza
LOUV | 17152#MAO S.857d | 11-13th | 59.85 | 0 | 0 | 0.25 | 0.84 | 0 | 0.17 | 0 | 0 | 0 | 0 | 0 | 0 |  | Purple underglaze(?) stain on yellow interior,11th-13th c.AD Suza
| Ave |  | 32.11 | 0.375 | 2.2075 | 0.99375 | 0.26 | 0 | 0.0625 | 0.005 | 0 | 0.0175 | 0 | 0 | 0.0175
Source | Code | Date | Pb | K | Ca | Fe | Mn | Cu | Sn | Co | Ni | Zn | As | Sb | Cr | Ag | Description
Black (Fe-Mn)
LOUV | 17083#MAO S.5 | 11-13th | 0.89 | 1.2 | 18.5 | 4.87 | 0 | 0 | 0 | 0 | 0 | 0.01 | 0 | 0 | 0 |  | Black line seen edgewise at body-glaze interface,11th-13th c.AD Suza
LOUV | 17083#MAO S.5 | 11-13th | 18.4 | 0 | 0.74 | 0.23 | 0 | 0 | 0 | 0 | 0 | 0 | 0 | 0 | 0 |  | Brownish black (underglaze ?) decoration,11th-13th c.AD Suza
| Ave |  | 9.645 | 0.6 | 9.62 | 2.55 | 0 | 0 | 0 | 0 | 0 | 0.005 | 0 | 0 | 0
(D) 13-14th centuries
Source | Code | Date | Pb | K | Ca | Fe | Mn | Cu | Sn | Co | Ni | Zn | As | Sb | Cr | Ag | Description
Transparent
LOUV | 17071#MAO S.861 | 13-14th | 0 | 3.4 | 3.62 | 0.76 | 0.02 | 0.17 | 0 | 0 | 0 | 0 | 0 | 0 | 0 |  | Greenish white dish exterior,13th-14th c.AD Suza
LOUV | 17072#MAO S.869 | 13-14th | 0 | 2.5 | 1.97 | 0.42 | 0.03 | 0.04 | 0 | 0 | 0 | 0 | 0 | 0 | 0 |  | White interior,13th-14th c.AD Suza
LOUV | 17073#MAO S.324 | 13-14th | 0 | 9.6 | 6.78 | 0.92 | 0 | 0.12 | 0 | 0 | 0 | 0.03 | 0 | 0 | 0 |  | White interior,13th-14th c.AD Suza
LOUV | 17074#MAO S.865 | 13-14th | 0 | 8.9 | 4.51 | 0.92 | 0.05 | 0.05 | 0 | 0 | 0 | 0.02 | 0 | 0 | 0 |  | Greyish white exterior,13th-14th c.AD Suza
LOUV | 17075#MAO S.870 | 13-14th | 0 | 10.3 | 5.13 | 1.12 | 0.07 | 0.1 | 0 | 0 | 0 | 0.02 | 0 | 0 | 0 |  | Greyish white exterior,13th-14th c.AD Suza
LOUV | 17076#MAO S.860 | 13-14th | 0 | 8.7 | 4.95 | 0.72 | 0.02 | 0.08 | 0 | 0 | 0 | 0.01 | 0 | 0 | 0 |  | Greenish white interior,13th-14th c.AD Suza
LOUV | 17077#MAO S.866 | 13-14th | 0 | 6.8 | 3.18 | 0.99 | 0 | 0.03 | 0 | 0 | 0 | 0.03 | 0 | 0 | 0 |  | Translucent glaze on white exterior,13th-14th c.AD Suza
LOUV | 17078#MAO S.730 | 13-14th | 0 | 10.4 | 4.46 | 1.05 | 0.03 | 0.11 | 0 | 0 | 0 | 0 | 0 | 0 | 0 |  | Greenish white exterior of dish,13th-14th c.AD Suza
LOUV | 17079#MAO S.868 | 13-14th | 0.04 | 8.2 | 4.06 | 1.22 | 0.05 | 0.16 | 0 | 0 | 0 | 0.02 | 0 | 0 | 0 |  | Translucent glaze over white body on undecorated side,13th-14th c.AD Suza
LOUV | 17080#MAO S.867 | 13-14th | 0 | 9.9 | 5.31 | 1.37 | 0.14 | 0.04 | 0 | 0 | 0 | 0.02 | 0 | 0 | 0 |  | White interior of spotted dish,13th-14th c.AD Suza
LOUV | 17081#MAO S.864 | 13-14th | 0 | 8.8 | 3.44 | 1.02 | 0.02 | 0.05 | 0 | 0 | 0 | 0 | 0 | 0 | 0 |  | Greenish white exterior,13th-14th c.AD Suza
LOUV | 17082#MAO S.862 | 13-14th | 0 | 8.5 | 5.58 | 1.34 | 0.04 | 0.06 | 0 | 0 | 0 | 0.03 | 0 | 0 | 0 |  | White interior of dish,13th-14th c.AD Suza
LOUV | 18446#MAO S.731 | 13-14th | 0 | 7 | 3.91 | 0.91 | 0.02 | 0.06 | 0 | 0 | 0 | 0.03 | 0 | 0 | 0 |  | Translucent glaze on white exterior,13th-14th c.AD Suza
| Ave |  | 0.0030769 | 7.9231 | 4.3769 | 0.98154 | 0.037692 | 0.082308 | 0 | 0 | 0 | 0.016154 | 0 | 0 | 0
Source | Code | Date | Pb | K | Ca | Fe | Mn | Cu | Sn | Co | Ni | Zn | As | Sb | Cr | Ag | Description
Green (>0.5% Cu)
LOUV | 17076#MAO S.860 | 13-14th | 0.03 | 8.7 | 5.11 | 0.81 | 0.02 | 0.54 | 0.12 | 0 | 0 | 0 | 0 | 0 | 0 |  | Greenish grey underglaze decoration (single pigment layer),13th-14th c.AD S
LOUV | 17077#MAO S.866 | 13-14th | 0.01 | 8.8 | 6.58 | 2.52 | 0.01 | 0.72 | 0.05 | 0 | 0 | 0.02 | 0 | 0 | 0.14 |  | Dark green underglaze via glaze on exterior,13th-14th c.AD Suza
LOUV | 17081#MAO S.864 | 13-14th | 0.03 | 7 | 4.16 | 0.6 | 0 | 1.17 | 0.2 | 0 | 0 | 0 | 0 | 0 | 0 | X | Blue-green interior underglaze decoration,13th-14th c.AD Suza
LOUV | 17082#MAO S.862 | 13-14th | 0.01 | 6.8 | 4.54 | 4.91 | 0 | 1.81 | 0.22 | 0.02 | 0 | 0 | 0.01 | 0 | 0 |  | Blue-green underglaze decoration on interior,13th-14th c.AD Suza
| Ave |  | 0.02 | 7.825 | 5.0975 | 2.21 | 0.0075 | 1.06 | 0.1475 | 0.005 | 0 | 0.005 | 0.0025 | 0 | 0.035
Source | Code | Date | Pb | K | Ca | Fe | Mn | Cu | Sn | Co | Ni | Zn | As | Sb | Cr | Ag | Description
Dark blue
LOUV | 17071#MAO S.861 | 13-14th | 0.01 | 1.7 | 1.6 | 1 | 0 | 0.02 | 0 | 0.07 | 0 | 0 | 0.04 | 0 | 0 |  | Blue underglaze decoration,13th-14th c.AD Suza
LOUV | 17072#MAO S.869 | 13-14th | 0.11 | 4.4 | 6.59 | 2.73 | 0.08 | 0.06 | 0.03 | 0.36 | 0 | 0 | 0.3 | 0 | 0 |  | Dark blue underglaze (?) decoration,13th-14th c.AD Suza
LOUV | 17073#MAO S.324 | 13-14th | 0.02 | 6.3 | 4.38 | 1.27 | 0 | 0.08 | 0 | 0.1 | 0 | 0.03 | 0.05 | 0 | 0 |  | Dark blue underglaze decoration,13th-14th c.AD Suza
LOUV | 17074#MAO S.865 | 13-14th | 0 | 8.8 | 6.65 | 0.98 | 0.05 | 0.06 | 0 | 0.07 | 0 | 0.01 | 0.06 | 0 | 0 | X | Dark blue underglaze decoration on the exterior,13th-14th c.AD Suza
LOUV | 17075#MAO S.870 | 13-14th | 0 | 10 | 4.96 | 1.25 | 0.06 | 0.14 | 0 | 0.03 | 0 | 0.02 | 0.06 | 0 | 0 |  | Dark blue underglaze decoration,13th-14th c.AD Suza
LOUV | 17077#MAO S.866 | 13-14th | 0.01 | 6.9 | 4 | 0.68 | 0.03 | 0.06 | 0 | 0.04 | 0 | 0.02 | 0.03 | 0 | 0.08 |  | Dark blue underglaze via glaze,13th-14th c.AD Suza
LOUV | 17078#MAO S.730 | 13-14th | 0.01 | 7.5 | 5.47 | 1.48 | 0.05 | 0.1 | 0.03 | 0.11 | 0 | 0.01 | 0.13 | 0 | 0.02 |  | Dark blue underglaze decoration on dish exterior,13th-14th c.AD Suza
LOUV | 17081#MAO S.864 | 13-14th | 0.03 | 9.7 | 4.76 | 1.26 | 0.06 | 0.13 | 0 | 0.19 | 0 | 0.01 | 0.16 | 0 | 0 | X | Dark blue underglaze decoration on interior,13th-14th c.AD Suza
LOUV | 17082#MAO S.862 | 13-14th | 0.12 | 9.3 | 6.14 | 3.75 | 0.11 | 0.16 | 0.03 | 0.51 | 0 | 0.09 | 0.28 | 0 | 0 |  | Dark blue underglaze decoration on interior,13th-14th c.AD Suza
LOUV | 18446#MAO S.731 | 13-14th | 0 | 8.9 | 5.05 | 1.25 | 0.02 | 0.1 | 0 | 0.08 | 0 | 0.05 | 0.02 | 0 | 0 |  | Dark blue underglaze via glaze,13th-14th c.AD Suza
| Ave |  | 0.031 | 7.35 | 4.96 | 1.565 | 0.046 | 0.091 | 0.009 | 0.156 | 0 | 0.024 | 0.113 | 0 | 0.01
Source | Code | Date | Pb | K | Ca | Fe | Mn | Cu | Sn | Co | Ni | Zn | As | Sb | Cr | Ag | Description
Purple
LOUV | 17075#MAO S.870 | 13-14th | 0 | 7.1 | 3.31 | 0.8 | 0.81 | 0.05 | 0 | 0 | 0 | 0 | 0.03 | 0 | 0.05 |  | Purple underglaze decoration,13th-14th c.AD Suza
LOUV | 17076#MAO S.860 | 13-14th | 0.06 | 12.4 | 7.67 | 1.36 | 1.24 | 0.21 | 0 | 0 | 0 | 0.04 | 0 | 0 | 0 |  | Purple underglaze decoration,13th-14th c.AD Suza
LOUV | 17080#MAO S.867 | 13-14th | 0.13 | 9 | 6.03 | 1.18 | 1.7 | 0.05 | 0 | 0 | 0 | 0 | 0.01 | 0.07 | 0 | X | Purple underglaze stain on white interior,13th-14th c.AD Suza
| Ave |  | 0.063333 | 9.5 | 5.67 | 1.1133 | 1.25 | 0.10333 | 0 | 0 | 0 | 0.013333 | 0.013333 | 0.023333 | 0.016667
Source | Code | Date | Pb | K | Ca | Fe | Mn | Cu | Sn | Co | Ni | Zn | As | Sb | Cr | Ag | Description
Black (Cr)
LOUV | 17073#MAO S.324 | 13-14th | 0 | 10.3 | 17.21 | 3.06 | 0.08 | 0.34 | 0.05 | 0.17 | 0 | 0.05 | 0.09 | 0 | 1.14 |  | Triangular black over blue underglaze decoration,13th-14th c.AD Suza
LOUV | 17076#MAO S.860 | 13-14th | 0.17 | 10 | 4.86 | 1.48 | 0.07 | 2.25 | 0.81 | 0.02 | 0 | 0 | 0 | 0 | 0.52 | X | Dark grey underglaze (green/black layers superimposed),13th-14th c.AD Suza
LOUV | 17077#MAO S.866 | 13-14th | 0 | 8.9 | 3.23 | 1.84 | 0.06 | 0.04 | 0 | 0 | 0 | 0.03 | 0 | 0 | 2.36 |  | Black underglaze via glaze,13th-14th c.AD Suza
LOUV | 17078#MAO S.730 | 13-14th | 0 | 11 | 4.89 | 3.12 | 0.04 | 0.38 | 0.14 | 0.06 | 0 | 0.04 | 0 | 0 | 0.24 |  | Black underglaze decoration on the interior,13th-14th c.AD Suza
LOUV | 17079#MAO S.868 | 13-14th | 0.01 | 7.6 | 3.78 | 1.3 | 0.06 | 0.23 | 0 | 0.01 | 0 | 0.02 | 0 | 0 | 0.39 |  | Black underglaze via glaze on interior,13th-14th c.AD Suza
| Ave |  | 0.036 | 9.56 | 6.794 | 2.16 | 0.062 | 0.648 | 0.2 | 0.052 | 0 | 0.028 | 0.018 | 0 | 0.93

## T2GlazeCodeNosChron
IRAN - SUSA
Table B Glaze compositions grouped by chronology and then ordered by Louvre numbers (%wt oxides)
(A) Sassanian-Early Islamic (S-EI), 8-9th, 8-11th, 8-12th, 9th centuries
Source | Code | Date | Colour | Glaze | Pb | K | Ca | Fe | Mn | Cu | Sn | Co | Ni | Zn | As | Sb | Cr | Ag | Description
LOUV | 17057#MAO S.581 | c9th | White | AL | 0.04 | 7.3 | 4.37 | 0.75 | 0.42 | 0.05 | 0 | 0 | 0 | 0.02 | 0 | 0 | 0 |  | Grey exterior of bowl,9th c.AD Suza
LOUV | 17057#MAO S.581 | c9th | Dark blue |  | 0.08 | 7.8 | 6.25 | 3.88 | 0.07 | 1.1 | 0 | 0.97 | 0.11 | 0.99 | 0 | 0 | 0 |  | Dark blue decoration on grey exterior,9th c.AD Suza
LOUV | 17070#MAO S.37 | 8-9th | Yellow | HL-TO | 51.2 | 0 | 0.56 | 0.2 | 0 | 0 | 4.11 | 0 | 0 | 0 | 0 | 0 | 0 |  | Exterior of yellow vessel,8th-9th c.AD Suza
LOUV | 17070#MAO S.37 | 8-9th | Green (>0.5%Cu) |  | 71.17 | 7.8 | 0.96 | 0.25 | 0 | 3.44 | 2.23 | 0 | 0 | 0.68 | 0 | 0 | 0 |  | Green drip on yellow exterior,8th-9th c.AD Suza
LOUV | 17070#MAO S.37 | 8-9th | Brown |  | 65.53 | 11 | 2.46 | 3.08 | 1.45 | 0 | 0.79 | 0 | 0 | 0.17 | 0 | 0 | 0 |  | Brown glaze drip on yellow exterior,8th-9th c.AD Suza
LOUV | 17084#MAO S.853 | S-EI | Green (>0.5%Cu) | AL | 0.32 | 3.5 | 3.23 | 1.02 | 0.02 | 1.31 | 0.47 | 0 | 0 | 0 | 0 | 0 | 0 |  | Grooved part of green moulded jar exterior,Sassanian-Early Islamic Suza
LOUV | 17085#MAO S.690 | c9th | White | AL | 0.71 | 3.5 | 2.9 | 1.07 | 0.58 | 0.03 | 0.35 | 0 | 0 | 0.02 | 0 | 0 | 0 |  | Greyish white glaze drip on vessel underside,9th c.AD Suza
LOUV | 17085#MAO S.690 | c9th | Green (>0.5%Cu) |  | 18.13 | 2.8 | 1.58 | 1.99 | 0.02 | 1.94 | 0.09 | 0 | 0 | 0.83 | 0 | 0 | 0 |  | Green stain on white interior,9th c.AD Suza
LOUV | 17085#MAO S.690 | c9th | Dark blue |  | 0.76 | 2.6 | 2.85 | 1.83 | 0.06 | 0.13 | 0.2 | 0.29 | 0 | 1.24 | 0 | 0 | 0 |  | Dark blue streak on white interior,9th c.AD Suza
LOUV | 17086#MAO S.691 | c9th | Transparent | AL | 0.13 | 4 | 3.59 | 1.44 | 0 | 0.03 | 0 | 0 | 0 | 0 | 0 | 0 | 0 |  | Translucent glaze on white body (exterior),9th c.AD Suza
LOUV | 17086#MAO S.691 | c9th | Dark blue |  | 1.07 | 3.8 | 4.94 | 2.94 | 0.1 | 0.09 | 0 | 0.33 | 0 | 0.07 | 0 | 0 | 0 |  | Blue splash on white interior,9th c.AD Suza
LOUV | 17087#MAO S.674 | c9th | White | AL | 0.01 | 4 | 3.37 | 0.59 | 0.41 | 0.02 | 0 | 0 | 0 | 0.01 | 0 | 0 | 0 |  | Greyish white exterior,9th c.AD Suza
LOUV | 17087#MAO S.674 | c9th | Dark blue |  | 0.07 | 5 | 3.2 | 3.05 | 0.04 | 0.26 | 0.03 | 0.41 | 0 | 1.04 | 0 | 0 | 0 |  | Thick blue glaze drip,9th c.AD Suza
LOUV | 17088#MAO S.517 | c9th | White | LLA-TO | 2.44 | 3 | 4.26 | 0.58 | 0 | 0 | 3.7 | 0 | 0 | 0.02 | 0 | 0 | 0 |  | Opaque white interior,9th c.AD Suza
LOUV | 17088#MAO S.517 | c9th | Green (>0.5%Cu) |  | 6.22 | 1.5 | 2.27 | 0.46 | 0 | 0.56 | 1.42 | 0 | 0 | 0.11 | 0 | 0 | 0 |  | Green splash on white interior,9th c.AD Suza
LOUV | 17088#MAO S.517 | c9th | Dark blue |  | 14.1 | 2.6 | 2.45 | 2.9 | 0 | 0.15 | 1.88 | 0.61 | 0 | 0.5 | 0 | 0 | 0 |  | Dark blue splash on white interior,9th c.AD Suza
LOUV | 17089#MAO S.669 | c9th | White | LLA-TO | 0.6 | 2.4 | 3.36 | 0.86 | 0 | 0 | 3.52 | 0 | 0 | 0 | 0 | 0 | 0 |  | Thick white opaque exterior,9th c.AD Suza
LOUV | 17089#MAO S.669 | c9th | Dark blue |  | 11.66 | 5.1 | 4.14 | 2.25 | 0 | 0.11 | 1.79 | 0.28 | 0 | 0.46 | 0 | 0 | 0 |  | Blue splash on white exterior,9th c.AD Suza
LOUV | 17090#MAO S.671 | c9th | White | AL | 0.02 | 4 | 3.23 | 0.53 | 0.29 | 0.02 | 0 | 0 | 0 | 0 | 0 | 0 | 0 |  | Opaque grey vessel exterior,9th c.AD Suza
LOUV | 17090#MAO S.671 | c9th | Dark blue |  | 0.19 | 3.8 | 3.33 | 3.29 | 0.05 | 0.32 | 0.04 | 0.55 | 0 | 0.63 | 0 | 0 | 0 |  | Blue stain on white interior,9th c.AD Suza
LOUV | 17091#MAO S.689 | c9th | White | AL | 0.37 | 3.5 | 3.37 | 1.12 | 0.38 | 0.02 | 0 | 0 | 0 | 0.08 | 0 | 0 | 0 |  | Greyish white interior,9th c.AD Suza
LOUV | 17091#MAO S.689 | c9th | Dark blue |  | 0.43 | 3.6 | 2.66 | 2.28 | 0.03 | 0.14 | 0.64 | 0.33 | 0 | 0.8 | 0 | 0.06 | 0 |  | Dark blue design on white interior,9th c.AD Suza
LOUV | 17092#MAO S.702 | c9th | White | AL | 0.54 | 4.3 | 2.42 | 0.69 | 0.46 | 0.02 | 0.46 | 0 | 0 | 0 | 0 | 0 | 0 |  | Greyish white interior,9th c.AD Suza
LOUV | 17092#MAO S.702 | c9th | Dark blue |  | 0.61 | 5.7 | 3.6 | 3.31 | 0.03 | 0.22 | 0.62 | 0.5 | 0 | 1.01 | 0 | 0 | 0 |  | Blue splash on the interior,9th c.AD Suza
LOUV | 17093#MAO S.675 | c9th | White | LLA-TO | 2.03 | 3.7 | 3.35 | 0.64 | 0.12 | 0 | 4.43 | 0 | 0 | 0 | 0 | 0 | 0 |  | Opaque white interior,9th c.AD Suza
LOUV | 17093#MAO S.675 | c9th | Dark blue |  | 10.03 | 1.2 | 1.8 | 2 | 0.05 | 0.13 | 2.93 | 0.49 | 0 | 0.59 | 0 | 0 | 0 |  | Blue design on white interior,9th c.AD Suza
LOUV | 17094#MAO S.670 | c9th | White | AL | 0 | 3.8 | 3.01 | 0.5 | 0.27 | 0.02 | 0 | 0 | 0 | 0 | 0 | 0 | 0 |  | Greyish white opaque interior,9th c.AD Suza
LOUV | 17094#MAO S.670 | c9th | Dark blue |  | 0.12 | 2.6 | 2.75 | 2.35 | 0 | 0.22 | 0 | 0.37 | 0 | 0.4 | 0 | 0 | 0 |  | Blue lettering on white interior,9th c.AD Suza
LOUV | 17095#MAO S.668 | c9th | White | AL-TO | 1.02 | 3.5 | 3.68 | 0.66 | 0.02 | 0 | 1.95 | 0 | 0 | 0 | 0 | 0 | 0 |  | Greyish white interior,9th c.AD Suza
LOUV | 17095#MAO S.668 | c9th | Dark blue |  | 8.18 | 2.4 | 2.31 | 4.19 | 0 | 0.09 | 1.45 | 0.79 | 0 | 0.47 | 0 | 0 | 0 |  | Blue stain on white interior,9th c.AD Suza
LOUV | 17096#MAO S.10 | c9th | White | AL-TO | 1.87 | 4.1 | 2.55 | 1.15 | 0 | 0 | 2.66 | 0 | 0 | 0 | 0 | 0 | 0 |  | Opaque white exterior,9th c.AD Suza
LOUV | 17096#MAO S.10 | c9th | Dark blue |  | 11.5 | 6.3 | 2.53 | 1.46 | 0 | 0.09 | 1.84 | 0.39 | 0 | 0.3 | 0 | 0 | 0 |  | Blue decoration on white exterior,9th c.AD Suza
LOUV | 17097#MAO S.686 | c9th | White | AL | 0.14 | 4.9 | 2.89 | 0.59 | 0.44 | 0.05 | 0.24 | 0 | 0 | 0 | 0 | 0.05 | 0 |  | Greyish opaque interior,9th c.AD Suza
LOUV | 17097#MAO S.686 | c9th | Dark blue |  | 0.23 | 4.4 | 4.28 | 3.64 | 0 | 1 | 0.53 | 0.55 | 0 | 0.62 | 0 | 0 | 0 |  | Blue decoration on the interior,9th c.AD Suza
LOUV | 17098#MAO S.676 | c9th | White | LLA | 1.79 | 5.3 | 2.71 | 0.72 | 0 | 0.06 | 0.03 | 0 | 0 | 0 | 0 | 0 | 0 |  | Opaque white interior,9th c.AD Suza
LOUV | 17098#MAO S.676 | c9th | Dark blue |  | 18.73 | 4.2 | 3.49 | 2 | 0.04 | 1.22 | 0.16 | 0.26 | 0 | 0.21 | 0 | 0 | 0 |  | Blue splash on white interior,9th c.AD Suza
LOUV | 17099#MAO S.678/d | c9th | White | LLA-TO | 5.19 | 4 | 2.76 | 0.58 | 0.22 | 0 | 5.05 | 0 | 0 | 0.02 | 0 | 0 | 0 |  | Opaque white interior,9th c.AD Suza
LOUV | 17099#MAO S.678/d | c9th | Green (>0.5%Cu) |  | 24.54 | 2 | 1.24 | 3.12 | 0.02 | 2.49 | 0.81 | 0 | 0 | 0.76 | 0 | 0 | 0 |  | Green pigment drip on white interior,9th c.AD Suza
LOUV | 17099#MAO S.678/d | c9th | Dark blue |  | 6.89 | 3.8 | 4.62 | 2.91 | 0.18 | 0.15 | 5.41 | 0.62 | 0 | 1.19 | 0 | 0 | 0 |  | Blue design outline on white interior,9th c.AD Suza
LOUV | 17101#MAO S.327 | S-EI | Yellow | HL | 48.15 | 0 | 1.1 | 0.54 | 0 | 0 | 2.61 | 0 | 0 | 0 | 0 | 0 | 0 |  | Exterior of yellow dish with moulded interior,Sassanian-Early Islamic Suza
LOUV | 17101#MAO S.327 | S-EI | Green(>0.5% Cu) |  | 45.71 | 1.1 | 0.96 | 0.34 | 0 | 1.22 | 2.06 | 0 | 0 | 0.03 | 0 | 0 | 0 |  | Green stain on yellow interior,Sassanian-Early Islamic Suza
LOUV | 17102#MAO S.602 | S-EI | Yellow | HL-TO | 66.23 | 4.6 | 2.18 | 0.51 | 0 | 0 | 3.41 | 0.01 | 0 | 0 | 0 | 0 | 0 |  | Weathered exterior of yellow moulded dish,Sassanian-Early Islamic Suza
LOUV | 17103#MAO S.847 | S-EI | Green (>0.5%Cu) | HL | 66.37 | 0 | 3.73 | 0.43 | 0 | 4.89 | 0.19 | 0.04 | 0 | 0.1 | 0 | 0 | 0 |  | Traces of green on moulded exterior of dish,Sassanian-Early Islamic Suza
LOUV | 17104#MAO S.845 | S-EI | Yellow | HL-TO | 57.82 | 9.8 | 1.57 | 0.48 | 0 | 0 | 2.04 | 0 | 0 | 0.02 | 0 | 0 | 0 |  | Exterior of yellow dish with moulded interior,Sassanian-Early Islamic Suza
LOUV | 17105#MAO S.20 | S-EI | Green (>0.5%Cu) | HL | 60.05 | 9.7 | 1.3 | 1.29 | 0 | 4.21 | 0.11 | 0 | 0 | 0.21 | 0 | 0 | 0 |  | Exterior of green bowl with moulded decorations,Sassanian-Early Islamic Suz
LOUV | 17106#MAO S.728 | S-EI | Green (>0.5%Cu) | HL | 54.72 | 7.6 | 1.67 | 0.58 | 0 | 4.58 | 0.32 | 0 | 0 | 0 | 0 | 0.2 | 0 |  | Green exterior of moulded bowl,Sassanian-Early Islamic Suza
LOUV | 17107#MAO S.781 | S-EI | Yellow | HL-TO | 39.48 | 4.4 | 1.14 | 0.22 | 0 | 0 | 2.53 | 0.01 | 0 | 0.05 | 0 | 0 | 0 |  | Moulded yellow exterior of vessel,Sassanian-Early Islamic Suza
LOUV | 17108#MAO S.329 | S-EI | Yellow | HL-TO | 53.27 | 9.9 | 1.8 | 0.42 | 0 | 0 | 2.25 | 0 | 0 | 0.06 | 0 | 0 | 0 |  | Smooth exterior of yellow dish,Sassanian-Early Islamic Suza
LOUV | 17108#MAO S.329 | S-EI | Green (>0.5%Cu) |  | 71.66 | 0 | 2.14 | 0.52 | 0 | 2.29 | 2.41 | 0 | 0 | 0.8 | 0 | 0 | 0 |  | Greenish patch,Sassanian-Early Islamic Suza
LOUV | 17109#MAO S.784 | S-EI | Green (>0.5%Cu) | HL | 73.28 | 0 | 1.11 | 0.18 | 0.13 | 3.3 | 0.19 | 0 | 0 | 0.06 | 0 | 0 | 0 |  | Dark green moulded exterior,Sassanian-Early Islamic Suza
LOUV | 17110#MAO S.394 | 8-9th | Yellow | HL-TO | 53.21 | 0 | 3.46 | 1.16 | 0 | 0 | 3.95 | 0 | 0 | 0 | 0 | 0 | 0 |  | Yellow exterior of a legged vessel,8th-9th c.AD Suza
LOUV | 17110#MAO S.394 | 8-9th | Green (>0.5%Cu) |  | 52.81 | 2.3 | 9.02 | 1.13 | 0.05 | 3.24 | 0.85 | 0 | 0 | 0.06 | 0 | 0 | 0 |  | Green drip on yellow exterior,8th-9th c.AD Suza
LOUV | 17111#MAO S.495 | 8-9th | Yellow | HL-TO | 52.98 | 0 | 7.06 | 0.62 | 0 | 0 | 3.92 | 0 | 0 | 0 | 0 | 0 | 0 |  | Exterior of yellow cup,8th-9th c.AD Suza
LOUV | 17111#MAO S.495 | 8-9th | Green (>0.5%Cu) |  | 52.47 | 1.5 | 12.23 | 2.45 | 0 | 0.48 | 2.39 | 0.06 | 0 | 0.39 | 0 | 0 | 0 |  | Green glaze drip on yellow exterior,8th-9th c.AD Suza
LOUV | 17111#MAO S.495 | 8-9th | Brown |  | 65.81 | 0 | 10 | 2.35 | 1.32 | 0 | 2 | 0.05 | 0 | 0.16 | 0 | 0 | 0 |  | Brown glaze drip on yellow exterior,8th-9th c.AD Suza
LOUV | 17112#MAO S.796 | 8-11th | White | LA | 10.59 | 4.6 | 3.61 | 1.3 | 0 | 0.44 | 0 | 0 | 0 | 0.05 | 0 | 0 | 0 |  | White exterior of fragment contiguous with S.838(?),8th-11th c.AD Suza
LOUV | 17112#MAO S.796 | 8-11th | Green (>0.5%Cu) |  | 15.82 | 5.6 | 3.04 | 1.35 | 0 | 3.29 | 0.05 | 0 | 0 | 1.29 | 0 | 0 | 0 |  | Green glaze drip on the exterior (white slip),8th-11th c.AD Suza
LOUV | 17112#MAO S.796 | 8-11th | Brown |  | 12.98 | 1.8 | 2.55 | 0.69 | 1.7 | 0.29 | 0.05 | 0 | 0 | 0 | 0 | 0 | 0 |  | Purple-brown drip on the interior (white slip),8th-11th c.AD Suza
LOUV | 17113#MAO S.494 | 8-11th | White | LA | 35.36 | 0 | 0.66 | 0.31 | 0 | 0 | 0 | 0 | 0 | 0 | 0 | 0 | 0 |  | Exterior of a half-bowl (white slip),8th-11th c.AD Suza
LOUV | 17113#MAO S.494 | 8-11th | Green (>0.5%Cu) |  | 29.25 | 0 | 0.63 | 0.29 | 0 | 0.21 | 0.05 | 0 | 0 | 0.06 | 0 | 0 | 0 |  | Green glaze drip on bowl exterior (white slip),8th-11th c.AD Suza
LOUV | 17113#MAO S.494 | 8-11th | Brown |  | 27.9 | 2.5 | 1.62 | 0.39 | 0.77 | 0 | 0 | 0 | 0 | 0.09 | 0 | 0 | 0 |  | Purple-brown glaze drip on exterior of bowl (white slip),8th-11th c.AD Suza
LOUV | 17114#MAO S.797 | 8-11th | White | LA | 6.75 | 4.7 | 4.24 | 2.47 | 0 | 0.19 | 0 | 0.05 | 0 | 0.05 | 0 | 0.62 | 0 |  | White exterior of vessel (white slip),8th-11th c.AD Suza
LOUV | 17114#MAO S.797 | 8-11th | Green (>0.5%Cu) |  | 17.99 | 5.5 | 3.48 | 1.97 | 0.02 | 2.2 | 0.09 | 0 | 0 | 0.67 | 0 | 0 | 0 |  | Green glaze drip on vessel exterior (white slip),8th-11th c.AD Suza
LOUV | 17114#MAO S.797 | 8-11th | Brown |  | 18.18 | 8.7 | 4.78 | 1.47 | 2.4 | 0.35 | 0.05 | 0 | 0 | 0.03 | 0 | 0 | 0 |  | Dark brown glaze drip on exterior (white slip),8th-11th c.AD Suza
LOUV | 17115#MAO S.520 | 8-11th | White | LLA | 3.16 | 6.7 | 4.49 | 0.99 | 0.02 | 0.31 | 0 | 0 | 0 | 0.04 | 0 | 0 | 0 |  | Weathered white exterior,8th-11th c.AD Suza
LOUV | 17115#MAO S.520 | 8-11th | Green (>0.5%Cu) |  | 13.61 | 4.6 | 4.25 | 1.17 | 0.57 | 4.1 | 0.11 | 0.01 | 0 | 1.1 | 0 | 0 | 0 |  | Thick green drip on vessel interior,8th-11th c.AD Suza
LOUV | 17116#MAO S.834 | 8-11th | White | HL | 57.67 | 0 | 1.84 | 0.77 | 0 | 0 | 0.54 | 0 | 0 | 0 | 0 | 0 | 0 |  | White interior of vessel (white slip),8th-11th c.AD Suza
LOUV | 17116#MAO S.834 | 8-11th | Green (>0.5%Cu) |  | 62.79 | 15.2 | 1.38 | 2.87 | 0 | 1.53 | 0.43 | 0 | 0 | 0.39 | 0 | 0 | 0.06 |  | Green drip on the interior (white slip),8th-11th c.AD Suza
LOUV | 17117#MAO S.795 | 8-11th | Green (>0.5%Cu) | HL | 55.02 | 10.5 | 4.04 | 1.59 | 0.06 | 4.93 | 0.11 | 0 | 0 | 0.78 | 0 | 0 | 0 |  | Gren drip on weathered exterior (white slip),8th-11th c.AD Suza
LOUV | 17118#MAO S.694 | 8-11th | Green (>0.5%Cu) | LA | 17.91 | 2.9 | 1.76 | 0.46 | 0 | 2.88 | 0.04 | 0 | 0 | 0.02 | 0 | 0 | 0 |  | Thick green glaze drip on weathered exterior (white slip),8th-11th c.AD Suz
LOUV | 17119#MAO S.835 | 8-11th | Green (>0.5%Cu) | LA | 29.6 | 0 | 0 | 1.63 | 0 | 1.61 | 0 | 0 | 0 | 0.21 | 0 | 0 | 0 |  | Green glaze drip on weathered exterior (white slip),8th-11th c.AD Suza
LOUV | 17120#MAO S.838 | 8-11th | White | LA | 41.02 | 11.5 | 4.64 | 0.82 | 0 | 0 | 0 | 0 | 0 | 0 | 0 | 0 | 0 |  | White dish interior (white slip),8th-11th c.AD Suza
LOUV | 17120#MAO S.838 | 8-11th | Green (>0.5%Cu) |  | 55.31 | 7.6 | 2.47 | 0.67 | 0 | 6.16 | 0 | 0 | 0 | 1.57 | 0 | 0 | 0 |  | Green splash on white interior (white slip),8th-11th c.AD Suza
LOUV | 17120#MAO S.838(?) | 8-11th | White |  | 10.39 | 5.1 | 4.01 | 1.48 | 0 | 0.38 | 0 | 0.03 | 0 | 0.09 | 0 | 0 | 0 |  | White interior of elongated fragment adjoining S.796,8th-11th c.AD Suza
LOUV | 17120#MAO S.838(?) | 8-11th | Green (>0.5%Cu) |  | 14.11 | 4.2 | 3.64 | 0.59 | 0 | 4.57 | 0.06 | 0.03 | 0 | 1.84 | 0 | 0 | 0 |  | Green drip on the interior of fragment adjoining S.796
LOUV | 17120#MAO S.838(?) | 8-11th | Brown |  | 13.36 | 6.2 | 3.05 | 0.78 | 2.23 | 0.56 | 0 | 0 | 0 | 0 | 0 | 0 | 0 |  | Purple brown glaze drip on interior (white slip),8th-11th c.AD Suza
LOUV | 17120#MAO S.838(?)' | 8-11th | Brown |  | 15.23 | 6.1 | 2.32 | 2.26 | 0 | 0.1 | 0 | 0 | 0 | 0.03 | 0 | 0 | 0 |  | Olive glaze drip on the interior (white slip),8th-11th c.AD Suza
LOUV | 17131#MAO S.858/a | 8-12th | Brown | HL | 35.19 | 0 | 1 | 2.37 | 0 | 0 | 0.11 | 0 | 0 | 0.02 | 0 | 0 | 0 |  | Smooth interior of amber (white undercoat) sgraffiato vessel,8th-12th c.AD
LOUV | 17132#MAO S.859/b | 8-12th | Brown |  | 43.41 | 0 | 1.22 | 3.38 | 0 | 0 | 0.14 | 0 | 0 | 0 | 0 | 0 | 0 |  | Flat side of amber (white slip) sgraffiato decorated vessel,8th-12th c.AD S
LOUV | 17133#MAO S.313/c | 8-12th | Green (>0.5%Cu) |  | 40.41 | 2.2 | 0.58 | 0.24 | 0 | 3.51 | 0.13 | 0 | 0 | 0.4 | 0 | 0 | 0 |  | Smooth side of emerald green (white slip) sgraffiato vessel,8th-12th c.AD S
LOUV | 17140#MAO S.16 | S-EI | Green (>0.5%Cu) | AL | 0.25 | 4 | 4.86 | 0.96 | 0 | 3.62 | 0.04 | 0.01 | 0 | 0 | 0 | 0.03 | 0 |  | Dark green moulded jar exterior,Sassanian-Early Islamic Suza
LOUV | 17141#MAO S.851 | S-EI | Green (>0.5%Cu) | AL | 0.15 | 5 | 4.11 | 1.94 | 0 | 0.81 | 0.18 | 0.01 | 0 | 0.06 | 0 | 0 | 0 |  | Dark green moulded jar exterior,Sassanian-Early Islamic Suza
LOUV | 17142#MAO S.3 | S-EI | Green (>0.5%Cu) | LA | 11.61 | 5.6 | 2.25 | 0.82 | 0 | 3.62 | 0.47 | 0 | 0 | 0 | 0 | 0 | 0 |  | Dark green outer side of stamped dish,Sassanian-Early Islamic Suza
LOUV | 17143#MAO S.854 | S-EI | Green (>0.5%Cu) | LLA | 5.32 | 4.5 | 5.75 | 3.36 | 0 | 3.42 | 0 | 0.02 | 0 | 0.07 | 0 | 0.05 | 0 |  | Flat part of stamped green bowl exterior,Sassanian-Early Islamic Suza
LOUV | 17144#MAO S.850 | S-EI | Green (>0.5%Cu) | AL | 0.45 | 3.6 | 3.24 | 1.06 | 0 | 2.64 | 0.67 | 0 | 0 | 0.1 | 0 | 0 | 0 |  | Flat interior of green moulded vessel,Sassanian-Early Islamic Suza
LOUV | 17145#MAO S.849 | S-EI | Green (>0.5%Cu) | AL | 0.26 | 4.9 | 3.08 | 1.03 | 0 | 3.84 | 0.07 | 0.02 | 0 | 0.19 | 0.06 | 0 | 0 |  | Blue green exterior of moulded vessel,Sassanian-Early Islamic Suza
LOUV | 17146#MAO S.856 | S-EI | Green (>0.5%Cu) | LA | 36.35 | 6.6 | 3.29 | 1.24 | 0 | 4.46 | 0.33 | 0 | 0 | 0.3 | 0 | 0 | 0 |  | Moulded exterior of blue green vessel,Sassanian-Early Islamic Suza
LOUV | 17147#MAO S.852 | S-EI | Turquoise/blue | AL | 0.26 | 5.5 | 4.1 | 1.05 | 0.58 | 1.19 | 0.23 | 0 | 0 | 0.25 | 0 | 0 | 0 |  | Matte blue exterior of moulded vessel,Sassanian-Early Islamic Suza
LOUV | 19917#MAO S.679 | c9th | White | LLA-TO | 3.35 | 5 | 4.04 | 0.75 | 0.02 | 0 | 4.37 | 0 | 0 | 0 | 0 | 0 | 0 |  | Opaque white exterior of three-legged dish,9th c.AD Suza
LOUV | 19917#MAO S.679 | c9th | Dark blue |  | 11.43 | 2.9 | 10.15 | 2.26 | 0 | 0.11 | 2.98 | 0.25 | 0 | 0.32 | 0 | 0 | 0 |  | Blue decoration on rim of white three-legged dish,9th c.AD Suza
LOUV | 19919#MAO S.56 | c9th | White | AL | 0.66 | 5.8 | 4.76 | 0.78 | 0.02 | 0.02 | 0.44 | 0 | 0 | 0.03 | 0 | 0 | 0 |  | Opaque white exterior,9th c.AD Suza
LOUV | 19919#MAO S.56 | c9th | Dark blue |  | 21.68 | 9.1 | 3.12 | 5.66 | 0 | 0.1 | 0.44 | 0.93 | 0 | 1.68 | 0 | 0 | 0 |  | Dark blue design on opaque white exterior,9th c.AD Suza
LOUV | 19920#MAO S.343 | c9th | White | AL | 0.11 | 3.9 | 2.69 | 0.8 | 0.29 | 0.03 | 0.08 | 0 | 0 | 0.02 | 0 | 0 | 0 |  | Greyish exterior (black-spotted white) of three-legged dish,9th c.AD Suza
LOUV | 19920#MAO S.343 | c9th | Dark blue |  | 0.49 | 4.6 | 4.23 | 3.65 | 0.04 | 0.94 | 0.5 | 0.54 | 0 | 0.7 | 0 | 0 | 0 |  | Dark blue design on greyish exterior of three-legged dish,9th c.AD Suza
(B) 9-10th, 10th, 10-11th, 10-12th centuries
|  | Date |  |  | Pb | K | Ca | Fe | Mn | Cu | Sn | Co | Ni | Zn | As | Sb | Cr | Ag | Description
LOUV | 05920#MAO S.321 | 9-10th | White | LLA-TO | 2.54 | 6.8 | 3.06 | 1.07 | 0.8 | 0.02 | 3.48 | 0.02 | 0 | 0.02 | 0 | 0 | 0 | X | Opaque greyish white exterior of bowl,9th-10th c.AD Suza
LOUV | 05920#MAO S.321 | 9-10th | Lustre |  | 3.31 | 8.6 | 3.98 | 1.08 | 0.47 | 0.25 | 3.87 | 0 | 0 | 0 | 0 | 0 | 0 |  | Crimson red lustre on grey exterior,9th-10th c.AD Suza
LOUV | 06400#MAO S.721 | 9-10th | White | LA-TO | 19.62 | 1.4 | 3.84 | 0.29 | 0 | 0 | 3.99 | 0 | 0 | 0 | 0 | 0 | 0 |  | Exterior of creamy monochrome undecorated dish,9th-10th c.AD Suza
LOUV | 17062#MAO S.499 | 10-11th | Transparent | HL | 60.27 | 5.5 | 1.92 | 5.14 | 0 | 0 | 0.09 | 0 | 0 | 0.04 | 0 | 0 | 0 |  | Translucent glaze on creamy undercoat of lid,10th-11th c.AD Suza
LOUV | 17062#MAO S.499 | 10-11th | Black (Fe-Mn) |  | 55.55 | 9.6 | 4.06 | 8.53 | 1.2 | 0.04 | 0.21 | 0 | 0 | 0.1 | 0 | 0 | 0 |  | Black lines on tan slip under translucent glaze,10th-11th c.AD Suza
LOUV | 17064#MAO S.721 | 9-10th | White | LA-TO | 17.7 | 2.7 | 1.63 | 0.18 | 0 | 0 | 3.86 | 0 | 0 | 0 | 0 | 0 | 0 |  | Another spot on creamy dish exterior,9th-10th c.AD Suza
LOUV | 17065#MAO S.47 | 9-10th | White | LA-TO | 11.12 | 7.6 | 7.1 | 0.9 | 0.29 | 0 | 8.6 | 0 | 0 | 0 | 0 | 0 | 0 |  | Exterior of white monochrome undecorated bowl,9th-10th c.AD Suza
LOUV | 17066#MAO S.220 | 9-10th | White | LLA-TO | 6.08 | 5.2 | 3.45 | 0.53 | 0 | 0 | 6.05 | 0 | 0 | 0 | 0 | 0 | 0 | X | Exterior of creamy monochrome undecorated dish,9th-10th c.AD Suza
LOUV | 17067#MAO S.874 | c10th | White | LA-TO | 27.81 | 4.8 | 3.78 | 0.63 | 0 | 0 | 1.05 | 0 | 0 | 0 | 0 | 0 | 0 |  | Creamy dish exterior,10th c.AD Suza
LOUV | 17067#MAO S.874 | c10th | Brown |  | 30.16 | 6 | 5.6 | 2.53 | 1.43 | 0 | 0.22 | 0 | 0.01 | 0.03 | 0 | 0 | 0 |  | Thick brown design applied to ochre interior,10th c.AD Suza
LOUV | 17068#MAO S.480 | c10th | White | LA-TO | 12.23 | 2.3 | 0.67 | 0.12 | 0 | 0 | 2.99 | 0 | 0 | 0 | 0 | 0 | 0 |  | Creamy dish exterior,10th c.AD Suza
LOUV | 17068#MAO S.480 | c10th | Brown |  | 9.9 | 1.1 | 2.77 | 0.34 | 0.42 | 0 | 3.14 | 0 | 0 | 0.02 | 0 | 0 | 0 |  | Dark brown decoration along the rim,10th c.AD Suza
LOUV | 17069#MAO S.435 | c10th | White | HL | 47.22 | 10.7 | 3.11 | 1 | 0 | 0 | 0 | 0 | 0 | 0 | 0 | 0 | 0 |  | Thick creamy drip on dish exterior,10th c.AD Suza
LOUV | 17069#MAO S.435 | c10th | Brown |  | 55.52 | 0 | 2.13 | 0.79 | 1.98 | 0.03 | 0 | 0.02 | 0 | 0 | 0 | 0 | 0 |  | Brown stain near the rim,10th c.AD Suza
LOUV | 17100#MAO S.841 | 9-10th | White | AL | 1.25 | 4.3 | 7.44 | 1.85 | 1.13 | 0.02 | 0.76 | 0 | 0 | 0.02 | 0 | 0 | 0 | X | Undecorated monochrome grey flask,9th-10th c.AD Suza
LOUV | 17121#MAO S.308 | 10-12th | Yellow | HL | 62.08 | 1.9 | 1.7 | 2.48 | 0 | 0 | 0.16 | 0 | 0 | 0.09 | 0 | 0 | 0 |  | Smooth yellowish exterior of incised vessel,10th-12th c.AD Suza
LOUV | 17121#MAO S.308 | 10-12th | Green(>0.5% Cu) |  | 59.03 | 7 | 1.49 | 2.01 | 0 | 1.58 | 0.25 | 0 | 0 | 0.23 | 0 | 0 | 0 |  | Green splash on incised interior,10th-12th c.AD Suza
LOUV | 17121#MAO S.308 | 10-12th | Brown |  | 66.6 | 9 | 0 | 4.99 | 0 | 0 | 0.24 | 0 | 0 | 0.06 | 0 | 0 | 0 |  | Amber area on incised interior,10th-12th c.AD Suza
LOUV | 17122#MAO S.837 | 10-12th | Green(>0.5% Cu) | HL | 44.85 | 8.9 | 1.23 | 1.91 | 0 | 3.15 | 0.14 | 0 | 0 | 0.54 | 0 | 0 | 0 |  | Green splash on smooth side,10th-12th c.AD Suza
LOUV | 17122#MAO S.837 | 10-12th | Brown |  | 47.29 | 0 | 0 | 3.25 | 0.16 | 0.06 | 0 | 0 | 0 | 0.04 | 0 | 0 | 0 |  | Amber area on incised side of vessel,10th-12th c.AD Suza
LOUV | 17123#MAO S.831(?) | 10-12th | Yellow | HL | 63.76 | 0 | 1.83 | 2.3 | 0 | 0 | 0.17 | 0 | 0 | 0 | 0 | 0 | 0 |  | Smooth yellowish side of incised vessel,10th-12th c.AD Suza
LOUV | 17123#MAO S.831(?) | 10-12th | Green(>0.5% Cu) |  | 71.29 | 8.3 | 1.03 | 2.46 | 0 | 2.88 | 0.17 | 0 | 0 | 0.61 | 0 | 0 | 0.09 |  | Green splash on un-incised side,10th-12th c.AD Suza
LOUV | 17124#MAO S.836 | 10-12th | Green(>0.5% Cu) | HL | 75.02 | 0 | 0.93 | 1.75 | 0 | 4.58 | 0.22 | 0 | 0 | 1.12 | 0 | 0.15 | 0 |  | Green splash on incised side of amber vessel,10th-12th c.AD Suza
LOUV | 17125#MAO S.693 | 10-12th | Green(>0.5% Cu) | HL | 53.49 | 11 | 0.7 | 0.31 | 0 | 5.08 | 0 | 0 | 0 | 0.74 | 0 | 0 | 0 |  | Green splash on smooth amber side,10th-12th c.AD Suza
LOUV | 17125#MAO S.693 | 10-12th | Brown |  | 46.33 | 0 | 1.55 | 5.07 | 0 | 0 | 0.18 | 0 | 0 | 0.02 | 0 | 0 | 0 |  | Amber incised side of vessel,10th-12th c.AD Suza
LOUV | 17125#MAO S.693 | 10-12th | Brown |  | 48.85 | 4.8 | 0.89 | 0.33 | 0.6 | 1.15 | 0.16 | 0 | 0 | 0.14 | 0 | 0.23 | 0 |  | Mixed purple brown and green splashes on incised side,10th-12th c.AD Suza
LOUV | 17126#MAO S.518 | 9-10th | Dark blue | AL | 0.2 | 9.5 | 3.11 | 1.8 | 1.22 | 0.09 | 0 | 0.07 | 0 | 0.05 | 0 | 0 | 0 |  | Dark blue glazed letters on unglazed clay,9th-10th c.AD Suza
LOUV | 17127#MAO S.692 | 9-10th | Dark blue | AL | 0.13 | 5.9 | 2.76 | 2.44 | 0.65 | 0.31 | 0 | 0.12 | 0.01 | 0.07 | 0 | 0 | 0 |  | Blue-black glazed letter on unglazed surface,9th-10th c.AD Suza
LOUV | 17128#MAO S.718 | 9-10th | Yellow | LLA | 8.83 | 7.3 | 4.35 | 9.94 | 0 | 0 | 0.18 | 0 | 0 | 0.05 | 0 | 0 | 0 |  | Yellow glazed letter on unglazed surface,9th-10th c.AD Suza
LOUV | 17128#MAO S.718 | 9-10th | Dark blue |  | 0.07 | 6.6 | 2.36 | 1.44 | 0.88 | 0.13 | 0.12 | 0.04 | 0 | 0.03 | 0 | 0 | 0 |  | Greyish blue glazed letters on unglazed surface,9th-10th c.AD Suza
LOUV | 17129#MAO S.603b | 9-10th | Brown | HL | 46.75 | 4.5 | 19.58 | 3.2 | 0.24 | 0 | 0.27 | 0.23 | 0 | 1.03 | 0 | 0 | 0 |  | Brown glazed decoration on unglazed surface,9th-10th c.AD Suza
LOUV | 17130#MAO S.519 | 9-10th | Yellow | LLA | 11.34 | 6.2 | 6.49 | 11.95 | 0 | 0 | 0.27 | 0 | 0 | 0 | 0 | 0 | 0 |  | Orange yellow glazed decoration on unglazed surface,9th-10th c.AD Suza
LOUV | 17130#MAO S.519 | 9-10th | Dark blue |  | 1.12 | 7.2 | 5.38 | 4.99 | 0.92 | 0 | 0.09 | 0.2 | 0.03 | 0.1 | 0 | 0 | 0 |  | Greyish blue glazed letters on unglazed surface,9th-10th c.AD Suza
LOUV
LOUV | 17134#MAO S.498 | 10-11th | Transparent | HL | 53.27 | 2.4 | 0.92 | 0.6 | 0 | 0 | 0.1 | 0 | 0 | 0.03 | 0 | 0 | 0 |  | Translucent glaze on white undercoat along dish rim,10th-11th c.AD Suza
LOUV | 17134#MAO S.498 | 10-11th | Brown |  | 54.19 | 10.5 | 2.78 | 0.9 | 0.78 | 0.74 | 0 | 0 | 0 | 0.05 | 0 | 0 | 0 |  | Dark brown decoration on creamy section,10th-11th c.AD Suza
LOUV | 17135#MAO S.789 | 10-11th | Transparent | HL | 46.04 | 6.6 | 1.57 | 0.5 | 0 | 0 | 0 | 0 | 0 | 0.03 | 0 | 0 | 0 |  | Creamy area (translucent glaze on white undercoat),10th-11th c.AD Suza
LOUV | 17135#MAO S.789 | 10-11th | Brown |  | 43.44 | 3.7 | 1.85 | 0.97 | 0.58 | 0 | 0.18 | 0 | 0 | 0.1 | 0 | 0 | 0 |  | Dark brown overglaze design on creamy sector,10th-11th c.AD Suza
LOUV | 17136#MAO S.701 | 10-11th | Transparent | HL | 41.8 | 6.3 | 2.1 | 3.59 | 0 | 0 | 0.15 | 0 | 0 | 0 | 0 | 0 | 0 |  | Creamy section of the interior (translucent on white slip),10th-11th c.AD S
LOUV | 17136#MAO S.701 | 10-11th | Brown |  | 25.68 | 4.7 | 1.83 | 2.13 | 0.03 | 0 | 0.05 | 0 | 0 | 0.02 | 0 | 0 | 0 |  | Faint brown overglaze design line on the interior,10th-11th c.AD Suza
LOUV
LOUV | 17137#MAO S.700 | 10-11th | Transparent | HL | 42.93 | 5.1 | 1.9 | 2.29 | 0.04 | 0 | 0.13 | 0 | 0 | 0.04 | 0 | 0 | 0 |  | Translucent glaze on white undercoat,10th-11th c.AD Suza
LOUV | 17137#MAO S.700 | 10-11th | Brown |  | 41.56 | 2.3 | 1.31 | 1.97 | 0.06 | 0 | 0.14 | 0 | 0 | 0.04 | 0 | 0 | 0 |  | Dark brown overglaze design on creamy part,10th-11th c.AD Suza
LOUV
LOUV | 17155#MAO S.832 | 10-12th | Transparent | LA | 13.75 | 2.3 | 1.75 | 0.49 | 0 | 0 | 0.05 | 0 | 0 | 0.02 | 0 | 0.1 | 0 |  | Translucent glaze on white undercoat,10th-12th c.AD Suza
LOUV | 17155#MAO S.832 | 10-12th | Yellow |  | 15.25 | 1.9 | 0.67 | 1.2 | 0 | 0 | 0.04 | 0.02 | 0 | 0.03 | 0 | 0.07 | 0 |  | Orange-yellow decoration on white interior,10th-12th c.AD Suza
LOUV | 17155#MAO S.832 | 10-12th | Green(>0.5% Cu) |  | 11.95 | 3.8 | 0.73 | 0.66 | 0 | 0.8 | 0 | 0 | 0 | 0.04 | 0 | 0 | 0 |  | Green patch on white interior,10th-12th c.AD Suza
LOUV | 17155#MAO S.832 | 10-12th | Brown |  | 10.76 | 2.6 | 0.97 | 0.25 | 0.71 | 0.02 | 0 | 0 | 0 | 0.03 | 0 | 0 | 0 |  | Thinly brushed brown decoration on white interior,10th-12th c.AD Suza
LOUV
LOUV | 17156#MAO S.831(?) | 10-12th | Transparent | AL | 0.04 | 8.7 | 5.05 | 6.37 | 0 | 0.13 | 0 | 0 | 0 | 0 | 0 | 0 | 0 |  | Yellowish translucent glaze on white undercoat,10th-12th c.AD Suza
LOUV | 17156#MAO S.831(?) | 10-12th | Yellow |  | 0.06 | 4.7 | 3.56 | 5.98 | 0 | 0.35 | 0.38 | 0 | 0 | 0.04 | 0 | 0.1 | 0.04 |  | Orange decoration on yellowish interior,10th-12th c.AD Suza
LOUV | 17156#MAO S.831(?) | 10-12th | Brown |  | 0.06 | 8 | 3.56 | 5.26 | 5.08 | 0.09 | 0 | 0 | 0 | 0 | 0 | 0 | 0 |  | Brown decoration on yellowish interior,10th-12th c.AD Suza
LOUV | 17157#MAO S.512 | 10-12th | Yellow | LA | 15.08 | 4.1 | 1.63 | 3.33 | 0 | 0 | 0.04 | 0 | 0 | 0.02 | 0 | 0 | 0 |  | Yellow interior,10th-12th c.AD Suza
LOUV | 17157#MAO S.512 | 10-12th | Brown |  | 15.97 | 4.3 | 2.29 | 1.89 | 0.92 | 0 | 0.06 | 0 | 0 | 0 | 0 | 0 | 0 |  | Dark brown (underglaze?) decoration,10th-12th c.AD Suza
LOUV | 17158#MAO S.659 | 9-10th | White | LLA-TO | 5.73 | 6.6 | 5.17 | 0.65 | 0.23 | 0 | 8.58 | 0 | 0 | 0 | 0 | 0 | 0 |  | Opaque white interior,9th-10th c.AD Suza
LOUV | 17158#MAO S.659 | 9-10th | Lustre |  | 5.99 | 3.7 | 4.13 | 0.6 | 0.23 | 0.46 | 8.22 | 0.01 | 0 | 0 | 0 | 0 | 0 |  | Red brown lustre on white surface,9th-10th c.AD Suza
LOUV | 17159#MAO S.323/l | 9-10th | White | LLA-TO | 5.44 | 5.9 | 4.18 | 0.62 | 0.06 | 0 | 8.95 | 0 | 0 | 0 | 0 | 0 | 0 |  | Opaque white bowl exterior,9th-10th c.AD Suza
LOUV | 17159#MAO S.323/l | 9-10th | Lustre |  | 6.06 | 5.8 | 3.6 | 0.48 | 0.04 | 0 | 8.66 | 0 | 0 | 0 | 0 | 0 | 0 |  | Olive lustre on white interior,9th-10th c.AD Suza
LOUV | 17195#MAO S.18 | 9-10th | White | LLA-TO | 8.62 | 5.6 | 4.41 | 0.67 | 0.13 | 0 | 5.8 | 0 | 0 | 0 | 0 | 0 | 0 | X | Opaque greyish white exterior,9th-10th c.AD Suza
LOUV | 17195#MAO S.18 | 9-10th | Lustre |  | 8.01 | 5.1 | 4.1 | 0.61 | 0.1 | 0.01 | 6.53 | 0 | 0 | 0.02 | 0 | 0 | 0 |  | Olive lustre on greyish white exterior,9th-10th c.AD Suza
LOUV | 17196#MAO S.660 | 9-10th | Lustre | AL | 0.15 | 4.2 | 3.34 | 1.85 | 0.02 | 0.59 | 0.1 | 0.26 | 0 | 0.27 | 0 | 0 | 0 | X | Silvery lustre on blue interior,9th-10th c.AD Suza
LOUV | 17196#MAO S.660 | 9-10th | Dark blue |  | 0.24 | 5.8 | 3.73 | 1.92 | 0 | 0.52 | 0.11 | 0.27 | 0 | 0.27 | 0 | 0 | 0 |  | Opaque dark blue exterior,9th-10th c.AD Suza
LOUV | 17197#MAO S.656 | 9-10th | White | LLA-TO | 6.67 | 5.4 | 3.86 | 0.64 | 0.11 | 0 | 6.06 | 0 | 0 | 0 | 0 | 0 | 0 |  | Opaque greyish white exterior,9th-10th c.AD Suza
LOUV | 17197#MAO S.656 | 9-10th | Lustre |  | 6.62 | 5.4 | 3.54 | 0.62 | 0.1 | 0 | 6.33 | 0 | 0 | 0 | 0 | 0 | 0 | X | Dark olive lustre on grey exterior,9th-10th c.AD Suza
LOUV | 17198#MAO S.843 | 9-10th | White | LLA-TO | 4.09 | 2.5 | 3.49 | 0.68 | 0.03 | 0 | 7.87 | 0 | 0 | 0 | 0 | 0 | 0 |  | Greyish white opaque interior,9th-10th c.AD Suza
LOUV | 17198#MAO S.843 | 9-10th | Lustre |  | 5.98 | 2.3 | 2.79 | 0.44 | 0.05 | 0 | 7.57 | 0 | 0 | 0 | 0 | 0 | 0 | X | Pale olive lustre on grey interior,9th-10th c.AD Suza
LOUV | 17199#MAO S.636 | 9-10th | White | AL-TO | 0.9 | 4.3 | 3.96 | 0.72 | 0.46 | 0.17 | 1.46 | 0 | 0 | 0 | 0 | 0 | 0 | X | Opaque greyish exterior,9th-10th c.AD Suza
LOUV | 17199#MAO S.636 | 9-10th | Lustre |  | 0.87 | 3 | 3.52 | 0.72 | 0.44 | 0.58 | 1.23 | 0 | 0 | 0 | 0 | 0 | 0 | X | Olive brown lustre on grey exterior,9th-10th c.AD Suza
LOUV | 17199#MAO S.636' | 9-10th | Lustre |  | 0.95 | 3.7 | 4.07 | 0.8 | 0.43 | 0.78 | 1.47 | 0 | 0 | 0 | 0 | 0 | 0 | X | Dark brown lustre on grey exterior,9th-10th c.AD Suza
LOUV | 17200#MAO S.657 | 9-10th | White | LLA-TO | 5.78 | 6.1 | 4.11 | 0.84 | 0.32 | 0.01 | 6.42 | 0.02 | 0 | 0 | 0 | 0 | 0 |  | Opaque white interior,9th-10th c.AD Suza
LOUV | 17200#MAO S.657 | 9-10th | Lustre |  | 5.7 | 4 | 2.55 | 0.6 | 0.21 | 0.69 | 6.31 | 0 | 0 | 0 | 0 | 0 | 0 | X | Dark brown lustre on white interior,9th-10th c.AD Suza
LOUV | 17200#MAO S.657 | 9-10th | Lustre |  | 6.38 | 6.6 | 4.49 | 0.92 | 0.32 | 0.13 | 6.17 | 0 | 0 | 0 | 0 | 0 | 0 | X | Olive lustre on white interior,9th-10th c.AD Suza
LOUV | 17200#MAO S.657 | 9-10th | Lustre |  | 5.44 | 5.2 | 3.9 | 0.71 | 0.26 | 0.22 | 6.5 | 0.01 | 0 | 0 | 0 | 0 | 0 |  | Crimson red lustre on white interior,9th-10th c.AD Suza
LOUV | 17201#MAO S.649 | 9-10th | White | AL | 0.27 | 4.8 | 3.69 | 0.73 | 0.62 | 0.09 | 0 | 0 | 0 | 0.02 | 0 | 0 | 0.03 |  | Opaque greyish white underside,9th-10th c.AD Suza
LOUV | 17201#MAO S.649 | 9-10th | Lustre |  | 0.1 | 3.7 | 3.88 | 1.34 | 1.52 | 0.1 | 0 | 0 | 0 | 0 | 0 | 0 | 0 |  | Olive lustre on the interior,9th-10th c.AD Suza
LOUV | 17201#MAO S.649 | 9-10th | Lustre |  | 0.15 | 4.6 | 3.62 | 0.95 | 0.89 | 0.45 | 0 | 0 | 0 | 0 | 0 | 0 | 0 |  | Crimson red lustre on grey underside,9th-10th c.AD Suza
LOUV | 17202#MAO S.457 | 9-10th | White | AL | 0.18 | 1.6 | 2.83 | 0.45 | 0.33 | 0.06 | 0.21 | 0 | 0 | 0.01 | 0 | 0 | 0 |  | Opaque greyish white interior,9th-10th c.AD Suza
LOUV | 17202#MAO S.457 | 9-10th | Lustre |  | 0.16 | 1.7 | 1.96 | 0.35 | 0.29 | 0.04 | 0.24 | 0 | 0 | 0 | 0 | 0 | 0 | X | Pale olive lustre on grey interior,9th-10th c.AD Suza
LOUV | 17202#MAO S.457 | 9-10th | Lustre |  | 0.12 | 1.8 | 1.18 | 0.33 | 0.17 | 0.16 | 0.08 | 0 | 0 | 0 | 0 | 0 | 0 |  | Pale red lustre on grey interior,9th-10th c.AD Suza
LOUV | 17203#MAO S.566b | 9-10th | White | LLA-TO | 5.12 | 3.1 | 3.29 | 0.49 | 0.12 | 0 | 8.19 | 0 | 0 | 0 | 0 | 0 | 0 |  | Opaque white exterior,9th-10th c.AD Suza
LOUV | 17203#MAO S.566b | 9-10th | Lustre |  | 5.09 | 3.2 | 4.56 | 0.59 | 0.09 | 0.36 | 8.45 | 0 | 0 | 0 | 0 | 0 | 0 | X | Olive brown lustre on interior,9th-10th c.AD Suza
LOUV | 17203#MAO S.566b | 9-10th | Lustre |  | 4.13 | 2.8 | 2.06 | 0.29 | 0.1 | 1.02 | 7.13 | 0 | 0 | 0 | 0 | 0 | 0 | X | Bright green lustre on white exterior,9th-10th c.AD Suza
LOUV | 17204#MAO S.842 | 9-10th | Lustre | AL | 0.03 | 5.6 | 2.58 | 0.53 | 0.3 | 0.3 | 0 | 0 | 0 | 0 | 0 | 0 | 0 |  | Dark red lustrous opaque interior,9th-10th c.AD Suza
LOUV | 17204#MAO S.842' | 9-10th | Lustre |  | 0.01 | 4.6 | 3.02 | 0.64 | 0.35 | 0.19 | 0 | 0 | 0 | 0 | 0 | 0 | 0 |  | Pale red lustrous area of the interior,9th-10th c.AD Suza
LOUV | 17205#MAO S.565a | 9-10th | White | AL-TO | 0.76 | 4.2 | 4.32 | 0.64 | 0.26 | 0.04 | 1.07 | 0 | 0.01 | 0 | 0 | 0 | 0 | X | Opaque greyish white exterior,9th-10th c.AD Suza
LOUV | 17205#MAO S.565a | 9-10th | Lustre |  | 0.63 | 3.4 | 2.4 | 0.59 | 0.29 | 0.05 | 1.11 | 0 | 0 | 0 | 0 | 0 | 0 | X | Olive lustre on greyish exterior,9th-10th c.AD Suza
LOUV | 17205#MAO S.565a | 9-10th | Lustre |  | 0.72 | 4 | 3.76 | 0.61 | 0.29 | 0.16 | 0.91 | 0 | 0 | 0 | 0 | 0 | 0 |  | Crimson red lustre on grey exterior,9th-10th c.AD Suza
LOUV | 17207#MAO S.653(17484?) | 9-10th | White | LLA-TO | 3.82 | 6.8 | 4.02 | 0.7 | 0.5 | 0.08 | 4.13 | 0 | 0 | 0 | 0 | 0 | 0 |  | Upper side of opaque white dish rim,9th-10th c.AD Suza
LOUV | 17207#MAO S.653(17484?) | 9-10th | Lustre |  | 3.78 | 4.8 | 3.12 | 0.69 | 0.53 | 0.33 | 4.17 | 0 | 0 | 0 | 0 | 0 | 0 | X | Amber lustre on upper side of rim,9th-10th c.AD Suza
LOUV | 17207#MAO S.653(17484?) | 9-10th | Lustre |  | 3.67 | 4.4 | 3.2 | 0.65 | 0.53 | 0.64 | 4.58 | 0 | 0 | 0 | 0 | 0 | 0 | X | Red brown lustre on upper rim side,9th-10th c.AD Suza
LOUV | 17208#MAO S.650 | 9-10th | White | AL-TO | 1.17 | 3 | 1.92 | 0.29 | 0.17 | 0.02 | 1.67 | 0 | 0 | 0 | 0 | 0 | 0 |  | Small exposed white patch on the interior,9th-10th c.AD Suza
LOUV | 17208#MAO S.650 | 9-10th | Lustre |  | 1.47 | 3.8 | 2.94 | 0.46 | 0.25 | 0.19 | 1.87 | 0 | 0 | 0 | 0 | 0 | 0 | X | Silvery olive lustre on the interior,9th-10th c.AD Suza
LOUV | 17208#MAO S.650 | 9-10th | Lustre |  | 1.52 | 4.7 | 3.12 | 0.61 | 0.33 | 0.26 | 1.66 | 0 | 0 | 0 | 0 | 0 | 0 |  | Wine red lustrous interior,9th-10th c.AD Suza
LOUV | 17209#MAO S.13 | 9-10th | White | AL | 0.02 | 4.8 | 2.52 | 0.83 | 0.53 | 0.13 | 0 | 0 | 0 | 0 | 0 | 0.08 | 0 |  | Opaque greyish white interior,9th-10th c.AD Suza
LOUV | 17209#MAO S.13 | 9-10th | Lustre |  | 0.02 | 2.9 | 1.8 | 0.73 | 0.46 | 0.31 | 0 | 0 | 0 | 0 | 0 | 0 | 0 | X | Amber color lustre on interior,9th-10th c.AD Suza
LOUV | 17209#MAO S.13 | 9-10th | Lustre |  | 0.02 | 3.7 | 2.25 | 0.96 | 0.38 | 0.22 | 0 | 0 | 0 | 0 | 0 | 0 | 0 |  | Honey colored lustre on interior,9th-10th c.AD Suza
LOUV | 17209#MAO S.13 | 9-10th | Lustre |  | 0.06 | 5.4 | 2.36 | 0.86 | 0.63 | 0.2 | 0 | 0 | 0 | 0 | 0 | 0 | 0 |  | Red lustre on the exterior,9th-10th c.AD Suza
LOUV | 17210#MAO S.844c | 9-10th | White | AL | 0.43 | 4.6 | 5.46 | 1.03 | 1.08 | 0.03 | 0.11 | 0 | 0 | 0 | 0 | 0.07 | 0 |  | Upper opaque surface of greyish dish rim,9th-10th c.AD Suza
LOUV | 17210#MAO S.844c | 9-10th | Lustre |  | 0.39 | 4.3 | 5.5 | 0.97 | 0.45 | 0.53 | 0 | 0 | 0 | 0 | 0 | 0 | 0 |  | Amber lustre under greyish dish rim,9th-10th c.AD Suza
LOUV | 17210#MAO S.844c | 9-10th | Lustre |  | 0.27 | 5.5 | 4.23 | 1.01 | 0.36 | 0.26 | 0.03 | 0 | 0 | 0.01 | 0 | 0 | 0 |  | Dark red lustre on the outer side of dish,9th-10th c.AD Suza
LOUV | 19918#MAO S.314 | 9-10th | White | LLA-TO | 5.19 | 4.3 | 4.02 | 0.45 | 0.28 | 0.03 | 7.03 | 0 | 0 | 0.01 | 0 | 0 | 0 |  | Opaque white exterior of spouted vessel,9th-10th c.AD Suza
LOUV | 19918#MAO S.314 | 9-10th | Lustre |  | 4.38 | 2.9 | 3.38 | 0.37 | 0.23 | 0.92 | 7.2 | 0 | 0 | 0 | 0 | 0 | 0 | X | Brown lustre on white exterior,9th-10th c.AD Suza
LOUV | 19918#MAO S.314 | 9-10th | Green(>0.5% Cu) |  | 4.37 | 2.4 | 4.71 | 0.48 | 0.18 | 1.03 | 5.96 | 0 | 0 | 0 | 0 | 0 | 0 | X | Green overglaze on handle base of vessel,9th-10th c.AD Suza
(C) 11-13th, 12-14th, 13th centuries
|  | Date |  |  | Pb | K | Ca | Fe | Mn | Cu | Sn | Co | Ni | Zn | As | Sb | Cr | Ag | Description
LOUV | 17083#MAO S.5 | 11-13th | Transparent | LA | 19.12 | 0 | 0.41 | 0.18 | 0 | 0 | 0 | 0 | 0 | 0 | 0 | 0 | 0 |  | Off-white interior (translucent/white,incised design),11th-13th c.AD Suza
LOUV | 17083#MAO S.5 | 11-13th | Green(>0.5% Cu) |  | 26.34 | 0 | 2.5 | 0.31 | 0 | 1.72 | 0.08 | 0 | 0 | 0.02 | 0 | 0 | 0 |  | Green (underglaze ?) stain on white interior,11th-13th c.AD Suza
LOUV | 17083#MAO S.5 | 11-13th | Brown |  | 17.68 | 0.9 | 0.55 | 0.15 | 0 | 0 | 0 | 0 | 0 | 0 | 0 | 0 | 0 |  | Brown (underglaze ?) decoration,11th-13th c.AD Suza
LOUV | 17083#MAO S.5 | 11-13th | Black (Fe-Mn) |  | 0.89 | 1.2 | 18.5 | 4.87 | 0 | 0 | 0 | 0 | 0 | 0.01 | 0 | 0 | 0 |  | Black line seen edgewise at body-glaze interface,11th-13th c.AD Suza
LOUV | 17083#MAO S.5 | 11-13th | Black (Fe-Mn) |  | 18.4 | 0 | 0.74 | 0.23 | 0 | 0 | 0 | 0 | 0 | 0 | 0 | 0 | 0 |  | Brownish black (underglaze ?) decoration,11th-13th c.AD Suza
LOUV
LOUV | 17138#MAO S.848 | c13th | Turquoise/blue | AL | 1.26 | 2.3 | 4.29 | 0.73 | 0.03 | 1.86 | 0.09 | 0 | 0 | 0 | 0 | 0 | 0 |  | Exterior of turquoise bowl,13th c.AD Suza
LOUV | 17139#MAO S.873 | c13th | Turquoise/blue | LA-TO | 15.92 | 2.9 | 3.71 | 0.64 | 0 | 1.12 | 4.78 | 0 | 0 | 0 | 0 | 0 | 0 |  | Turquoise incision on bowl exterior,13th c.AD Suza
LOUV
LOUV | 17148#MAO S.699 | 12-14th | Transparent | HL | 61.44 | 0 | 1.38 | 3.68 | 0 | 0 | 0.16 | 0 | 0 | 0 | 0 | 0 | 0 |  | Translucent glaze on smooth slip-covered exterior,12th-14th c.AD Suza
LOUV | 17148#MAO S.699 | 12-14th | Brown |  | 39.29 | 0 | 1.8 | 1.97 | 0.01 | 0 | 0.09 | 0.02 | 0 | 0.03 | 0 | 0 | 0.14 |  | Deep olive brown groove,12th-14th c.AD Suza
LOUV
LOUV | 17149#MAO S.698 | 12-14th | Transparent | HL | 48.24 | 5.7 | 1.03 | 2.46 | 0 | 0 | 0 | 0 | 0 | 0 | 0 | 0 | 0 |  | Smooth band (translucent/white slip) on amber interior,12th-14th c.AD Suza
LOUV | 17149#MAO S.698 | 12-14th | Brown |  | 29.46 | 0 | 0.74 | 1.55 | 0 | 0 | 0 | 0 | 0 | 0.02 | 0 | 0 | 0 |  | Deep brown groove (translucent on red body) on interior,12th-14th c.AD Suza
LOUV
LOUV | 17151#MAO S.871 | 11-13th | White | LA | 30.12 | 1.5 | 0.4 | 0.29 | 0 | 0 | 0.1 | 0 | 0 | 0 | 0 | 0 | 0 |  | Translucent glaze on white slip on incised interior,11th-13th c.AD Suza
LOUV | 17151#MAO S.871 | 11-13th | Green(>0.5% Cu) |  | 33.85 | 3 | 1.88 | 0.5 | 0 | 1.04 | 0.14 | 0 | 0 | 0.23 | 0 | 0 | 0 |  | Green stain underglaze(?) along weathered rim,11th-13th c.AD Suza
LOUV | 17151#MAO S.871 | 11-13th | Brown |  | 30.9 | 0 | 0.71 | 0.27 | 0.42 | 0 | 0.16 | 0 | 0 | 0.02 | 0 | 0 | 0 |  | Brown underglaze(?) stain on white interior,11th-13th c.AD Suza
LOUV | 17152#MAO S.857d | 11-13th | Transparent | HL | 44.89 | 0 | 1.25 | 0.27 | 0 | 0 | 0.27 | 0 | 0 | 0 | 0 | 0 | 0 |  | Thin red incised line (translucent glaze on red body),11th-13th c.AD Suza
LOUV | 17152#MAO S.857d | 11-13th | Yellow |  | 62.4 | 0 | 2.07 | 0.43 | 0 | 0 | 0.25 | 0 | 0 | 0.1 | 0 | 0 | 0 |  | Yellow exterior of incised vessel (translucent on tan slip),11th-13th c.AD
LOUV | 17152#MAO S.857d | 11-13th | Green(>0.5% Cu) |  | 68.13 | 10.3 | 2.64 | 0.52 | 0 | 1.58 | 0.23 | 0.03 | 0 | 0.38 | 0 | 0 | 0 |  | Green underglaze(?) stain on exterior,11th-13th c.AD Suza
LOUV | 17152#MAO S.857d | 11-13th | Brown |  | 59.85 | 0 | 0 | 0.25 | 0.84 | 0 | 0.17 | 0 | 0 | 0 | 0 | 0 | 0 |  | Purple underglaze(?) stain on yellow interior,11th-13th c.AD Suza
LOUV | 17153#MAO S.339 | 11-13th | White | HL | 48.06 | 11.6 | 1.68 | 0.43 | 0 | 0 | 0.15 | 0 | 0 | 0 | 0 | 0 | 0 |  | White interior of dish,11th-13th c.AD Suza
LOUV | 17153#MAO S.339 | 11-13th | Brown |  | 32.8 | 0 | 0.67 | 0.29 | 0.81 | 0 | 0.08 | 0.02 | 0 | 0.07 | 0 | 0 | 0 |  | Dark brown stain along the rim,11th-13th c.AD Suza
LOUV | 17154#MAO S.855 | 11-13th | Transparent | HL | 53.92 | 0 | 0.94 | 0.46 | 0 | 0 | 0 | 0 | 0 | 0 | 0 | 0 | 0 |  | Yellowish translucent glaze on white exterior,11th-13th c.AD Suza
LOUV | 17154#MAO S.855 | 11-13th | Green(>0.5% Cu) |  | 48.34 | 0 | 5.27 | 0.81 | 0 | 0.56 | 0 | 0 | 0 | 0.09 | 0 | 0 | 0 |  | Traces of green glaze on incised interior,11th-13th c.AD Suza
LOUV | 17154#MAO S.855 | 11-13th | Green(>0.5% Cu) |  | 65.72 | 0 | 0 | 0.46 | 0.07 | 5.9 | 0.19 | 0 | 0 | 0 | 0 | 0 | 0.07 |  | Green (underglaze ?) stain on yellowish exterior,11th-13th c.AD Suza
LOUV | 17154#MAO S.855 | 11-13th | Brown |  | 2.84 | 2.1 | 12.23 | 3.27 | 0 | 0 | 0 | 0 | 0 | 0 | 0 | 0 | 0 |  | Brown design seen edgewise at body-glaze interface,11th-13th c.AD Suza
LOUV | 17154#MAO S.855 | 11-13th | Brown |  | 44.06 | 0 | 0.96 | 0.2 | 0 | 0 | 0 | 0 | 0 | 0 | 0 | 0 | 0 |  | Dark brown (underglaze ?) splash,11th-13th c.AD Suza
(D) 13-14th centuries
|  | Date |  |  | Pb | K | Ca | Fe | Mn | Cu | Sn | Co | Ni | Zn | As | Sb | Cr | Ag | Description
LOUV | 17071#MAO S.861 | 13-14th | Transparent | AL | 0 | 3.4 | 3.62 | 0.76 | 0.02 | 0.17 | 0 | 0 | 0 | 0 | 0 | 0 | 0 |  | Greenish white dish exterior,13th-14th c.AD Suza
LOUV | 17071#MAO S.861 | 13-14th | Dark blue |  | 0.01 | 1.7 | 1.6 | 1 | 0 | 0.02 | 0 | 0.07 | 0 | 0 | 0.04 | 0 | 0 |  | Blue underglaze decoration,13th-14th c.AD Suza
LOUV | 17072#MAO S.869 | 13-14th | Transparent | AL | 0 | 2.5 | 1.97 | 0.42 | 0.03 | 0.04 | 0 | 0 | 0 | 0 | 0 | 0 | 0 |  | White interior,13th-14th c.AD Suza
LOUV | 17072#MAO S.869 | 13-14th | Dark blue |  | 0.11 | 4.4 | 6.59 | 2.73 | 0.08 | 0.06 | 0.03 | 0.36 | 0 | 0 | 0.3 | 0 | 0 |  | Dark blue underglaze (?) decoration,13th-14th c.AD Suza
LOUV | 17073#MAO S.324 | 13-14th | Transparent | AL | 0 | 9.6 | 6.78 | 0.92 | 0 | 0.12 | 0 | 0 | 0 | 0.03 | 0 | 0 | 0 |  | White interior,13th-14th c.AD Suza
LOUV | 17073#MAO S.324 | 13-14th | Dark blue |  | 0.02 | 6.3 | 4.38 | 1.27 | 0 | 0.08 | 0 | 0.1 | 0 | 0.03 | 0.05 | 0 | 0 |  | Dark blue underglaze decoration,13th-14th c.AD Suza
LOUV | 17073#MAO S.324 | 13-14th | Black (Cr) |  | 0 | 10.3 | 17.21 | 3.06 | 0.08 | 0.34 | 0.05 | 0.17 | 0 | 0.05 | 0.09 | 0 | 1.14 |  | Triangular black over blue underglaze decoration,13th-14th c.AD Suza
LOUV | 17074#MAO S.865 | 13-14th | Transparent | AL | 0 | 8.9 | 4.51 | 0.92 | 0.05 | 0.05 | 0 | 0 | 0 | 0.02 | 0 | 0 | 0 |  | Greyish white exterior,13th-14th c.AD Suza
LOUV | 17074#MAO S.865 | 13-14th | Dark blue |  | 0 | 8.8 | 6.65 | 0.98 | 0.05 | 0.06 | 0 | 0.07 | 0 | 0.01 | 0.06 | 0 | 0 | X | Dark blue underglaze decoration on the exterior,13th-14th c.AD Suza
LOUV | 17075#MAO S.870 | 13-14th | Transparent | AL | 0 | 10.3 | 5.13 | 1.12 | 0.07 | 0.1 | 0 | 0 | 0 | 0.02 | 0 | 0 | 0 |  | Greyish white exterior,13th-14th c.AD Suza
LOUV | 17075#MAO S.870 | 13-14th | Dark blue |  | 0 | 10 | 4.96 | 1.25 | 0.06 | 0.14 | 0 | 0.03 | 0 | 0.02 | 0.06 | 0 | 0 |  | Dark blue underglaze decoration,13th-14th c.AD Suza
LOUV | 17075#MAO S.870 | 13-14th | Purple |  | 0 | 7.1 | 3.31 | 0.8 | 0.81 | 0.05 | 0 | 0 | 0 | 0 | 0.03 | 0 | 0.05 |  | Purple underglaze decoration,13th-14th c.AD Suza
LOUV | 17076#MAO S.860 | 13-14th | Transparent | AL | 0 | 8.7 | 4.95 | 0.72 | 0.02 | 0.08 | 0 | 0 | 0 | 0.01 | 0 | 0 | 0 |  | Greenish white interior,13th-14th c.AD Suza
LOUV | 17076#MAO S.860 | 13-14th | Green(>0.5% Cu) |  | 0.03 | 8.7 | 5.11 | 0.81 | 0.02 | 0.54 | 0.12 | 0 | 0 | 0 | 0 | 0 | 0 |  | Greenish grey underglaze decoration (single pigment layer),13th-14th c.AD S
LOUV | 17076#MAO S.860 | 13-14th | Purple |  | 0.06 | 12.4 | 7.67 | 1.36 | 1.24 | 0.21 | 0 | 0 | 0 | 0.04 | 0 | 0 | 0 |  | Purple underglaze decoration,13th-14th c.AD Suza
LOUV | 17076#MAO S.860 | 13-14th | Black (Cr) |  | 0.17 | 10 | 4.86 | 1.48 | 0.07 | 2.25 | 0.81 | 0.02 | 0 | 0 | 0 | 0 | 0.52 | X | Dark grey underglaze (green/black layers superimposed),13th-14th c.AD Suza
LOUV | 17077#MAO S.866 | 13-14th | Transparent | AL | 0 | 6.8 | 3.18 | 0.99 | 0 | 0.03 | 0 | 0 | 0 | 0.03 | 0 | 0 | 0 |  | Translucent glaze on white exterior,13th-14th c.AD Suza
LOUV | 17077#MAO S.866 | 13-14th | Green(>0.5% Cu) |  | 0.01 | 8.8 | 6.58 | 2.52 | 0.01 | 0.72 | 0.05 | 0 | 0 | 0.02 | 0 | 0 | 0.14 |  | Dark green underglaze via glaze on exterior,13th-14th c.AD Suza
LOUV | 17077#MAO S.866 | 13-14th | Dark blue |  | 0.01 | 6.9 | 4 | 0.68 | 0.03 | 0.06 | 0 | 0.04 | 0 | 0.02 | 0.03 | 0 | 0.08 |  | Dark blue underglaze via glaze,13th-14th c.AD Suza
LOUV | 17077#MAO S.866 | 13-14th | Black (Cr) |  | 0 | 8.9 | 3.23 | 1.84 | 0.06 | 0.04 | 0 | 0 | 0 | 0.03 | 0 | 0 | 2.36 |  | Black underglaze via glaze,13th-14th c.AD Suza
LOUV | 17078#MAO S.730 | 13-14th | Transparent | AL | 0 | 10.4 | 4.46 | 1.05 | 0.03 | 0.11 | 0 | 0 | 0 | 0 | 0 | 0 | 0 |  | Greenish white exterior of dish,13th-14th c.AD Suza
LOUV | 17078#MAO S.730 | 13-14th | Dark blue |  | 0.01 | 7.5 | 5.47 | 1.48 | 0.05 | 0.1 | 0.03 | 0.11 | 0 | 0.01 | 0.13 | 0 | 0.02 |  | Dark blue underglaze decoration on dish exterior,13th-14th c.AD Suza
LOUV | 17078#MAO S.730 | 13-14th | Black (Cr) |  | 0 | 11 | 4.89 | 3.12 | 0.04 | 0.38 | 0.14 | 0.06 | 0 | 0.04 | 0 | 0 | 0.24 |  | Black underglaze decoration on the interior,13th-14th c.AD Suza
LOUV | 17079#MAO S.868 | 13-14th | Transparent | AL | 0.04 | 8.2 | 4.06 | 1.22 | 0.05 | 0.16 | 0 | 0 | 0 | 0.02 | 0 | 0 | 0 |  | Translucent glaze over white body on undecorated side,13th-14th c.AD Suza
LOUV | 17079#MAO S.868 | 13-14th | Black (Cr) |  | 0.01 | 7.6 | 3.78 | 1.3 | 0.06 | 0.23 | 0 | 0.01 | 0 | 0.02 | 0 | 0 | 0.39 |  | Black underglaze via glaze on interior,13th-14th c.AD Suza
LOUV | 17080#MAO S.867 | 13-14th | Transparent | AL | 0 | 9.9 | 5.31 | 1.37 | 0.14 | 0.04 | 0 | 0 | 0 | 0.02 | 0 | 0 | 0 |  | White interior of spotted dish,13th-14th c.AD Suza
LOUV | 17080#MAO S.867 | 13-14th | Purple |  | 0.13 | 9 | 6.03 | 1.18 | 1.7 | 0.05 | 0 | 0 | 0 | 0 | 0.01 | 0.07 | 0 | X | Purple underglaze stain on white interior,13th-14th c.AD Suza
LOUV | 17081#MAO S.864 | 13-14th | Transparent | AL | 0 | 8.8 | 3.44 | 1.02 | 0.02 | 0.05 | 0 | 0 | 0 | 0 | 0 | 0 | 0 |  | Greenish white exterior,13th-14th c.AD Suza
LOUV | 17081#MAO S.864 | 13-14th | Green(>0.5% Cu) |  | 0.03 | 7 | 4.16 | 0.6 | 0 | 1.17 | 0.2 | 0 | 0 | 0 | 0 | 0 | 0 | X | Blue-green interior underglaze decoration,13th-14th c.AD Suza
LOUV | 17081#MAO S.864 | 13-14th | Dark blue |  | 0.03 | 9.7 | 4.76 | 1.26 | 0.06 | 0.13 | 0 | 0.19 | 0 | 0.01 | 0.16 | 0 | 0 | X | Dark blue underglaze decoration on interior,13th-14th c.AD Suza
LOUV | 17082#MAO S.862 | 13-14th | Transparent | AL | 0 | 8.5 | 5.58 | 1.34 | 0.04 | 0.06 | 0 | 0 | 0 | 0.03 | 0 | 0 | 0 |  | White interior of dish,13th-14th c.AD Suza
LOUV | 17082#MAO S.862 | 13-14th | Green(>0.5% Cu) |  | 0.01 | 6.8 | 4.54 | 4.91 | 0 | 1.81 | 0.22 | 0.02 | 0 | 0 | 0.01 | 0 | 0 |  | Blue-green underglaze decoration on interior,13th-14th c.AD Suza
LOUV | 17082#MAO S.862 | 13-14th | Dark blue |  | 0.12 | 9.3 | 6.14 | 3.75 | 0.11 | 0.16 | 0.03 | 0.51 | 0 | 0.09 | 0.28 | 0 | 0 |  | Dark blue underglaze decoration on interior,13th-14th c.AD Suza
LOUV | 18446#MAO S.731 | 13-14th | Transparent | AL | 0 | 7 | 3.91 | 0.91 | 0.02 | 0.06 | 0 | 0 | 0 | 0.03 | 0 | 0 | 0 |  | Translucent glaze on white exterior,13th-14th c.AD Suza
LOUV | 18446#MAO S.731 | 13-14th | Dark blue |  | 0 | 8.9 | 5.05 | 1.25 | 0.02 | 0.1 | 0 | 0.08 | 0 | 0.05 | 0.02 | 0 | 0 |  | Dark blue underglaze via glaze,13th-14th c.AD Suza