## T1GlazeColour
IRAQ - NINEVEH
Table A Glaze compositions grouped by colour with averages in bold (%wt oxides)
Source | Code | Pb | K | Ca | Fe | Mn | Cu | Sn | Co | Ni | Zn | As | Sb | Cr
Transparent
ASH | 9367 | 41.16 | 3.6 | 4.62 | 1.77 | 0 | 0 | 0 | 0 | 0 | 0 | 0 | 0 | 0 | Translucent glaze on red body,Islamic Nineveh,Iraq
ASH | 9368 | 48.26 | 0 | 5.12 | 5.85 | 0 | 0 | 0 | 0 | 0 | 0.06 | 0 | 0 | 0 | Similar glaze on tan body-exterior,Islamic Nineveh,Iraq
ASH | 9369 | 63.72 | 10.8 | 5.16 | 2.24 | 0 | 0 | 0 | 0 | 0 | 0 | 0 | 0 | 0 | Translucent glaze on red body (incised design),Islamic Nineveh,Iraq
ASH | 9364 | 64.53 | 7 | 2.14 | 0.74 | 0 | 0 | 0 | 0.05 | 0 | 0 | 0 | 0 | 0 | (1932.1178) Translucent glaze on tan body (ochre design),Islamic Nineveh,Iraq
ASH | 9380 | 67.62 | 4.6 | 2.37 | 7.47 | 0 | 0 | 0 | 0 | 0 | 0 | 0 | 0 | 0 | Pale amber interior,Islamic Nineveh,Iraq
| Ave | 57.058 | 5.2 | 3.882 | 3.614 | 0 | 0 | 0 | 0.01 | 0 | 0.012 | 0 | 0 | 0
Source | Code | Pb | K | Ca | Fe | Mn | Cu | Sn | Co | Ni | Zn | As | Sb | Cr
Yellow
ASH | 9362 | 25.2 | 3.3 | 0.27 | 2.28 | 0 | 0 | 0 | 0 | 0 | 0 | 0 | 0 | 0 | (1932.1176) Yellow splash near the rim,Islamic Nineveh,Iraq
ASH | 9368 | 55.23 | 0 | 2.53 | 6.88 | 0 | 0 | 0 | 0 | 0 | 0 | 0 | 0 | 0 | Mottled yellow and brown on white slip-interior,Islamic Nineveh,Iraq
| Ave | 40.215 | 1.65 | 1.4 | 4.58 | 0 | 0 | 0 | 0 | 0 | 0 | 0 | 0 | 0
Source | Code | Pb | K | Ca | Fe | Mn | Cu | Sn | Co | Ni | Zn | As | Sb | Cr
Green (PbSb)
ASH | 9376 | 49.18 | 0 | 3.28 | 0.74 | 0 | 1.96 | 0 | 0 | 0 | 0 | 0 | 0.17 | 0 | Green patch on the interior,Islamic Nineveh,Iraq
ASH | 9374 | 50.4 | 10.6 | 2.74 | 1.02 | 0 | 3.08 | 0 | 0 | 0 | 0.22 | 0 | 0.34 | 0 | Exterior of green jug,Islamic Nineveh,Iraq
| Ave | 49.79 | 5.3 | 3.01 | 0.88 | 0 | 2.52 | 0 | 0 | 0 | 0.11 | 0 | 0.255 | 0
Source | Code | Pb | K | Ca | Fe | Mn | Cu | Sn | Co | Ni | Zn | As | Sb | Cr
Green (>0.5% Cu)
ASH | 9362 | 48.77 | 3.8 | 0.98 | 0.72 | 0.2 | 2.92 | 0 | 0 | 0 | 0 | 0 | 0 | 0 | (1932.1176) Green splash on the interior,Islamic Nineveh,Iraq
ASH | 9375 | 52.76 | 0 | 1.98 | 0.81 | 0 | 4.2 | 0 | 0.01 | 0 | 0.12 | 0 | 0 | 0 | Green sgraffiato interior,Islamic Nineveh,Iraq
ASH | 9373 | 55.38 | 3.8 | 3.55 | 0.69 | 0 | 2.28 | 0 | 0 | 0 | 0.12 | 0 | 0 | 0 | Green patch on the interior,Islamic Nineveh,Iraq
ASH | 9365 | 60.41 | 9.8 | 2.98 | 0.95 | 0 | 4.99 | 0 | 0 | 0 | 0.66 | 0 | 0 | 0 | (1932.1179) Green exterior,Islamic Nineveh,Iraq
ASH | 9382 | 60.77 | 6.9 | 4.04 | 1.05 | 0 | 2.88 | 0 | 0 | 0 | 0.59 | 0 | 0 | 0 | Green interior,Islamic Nineveh,Iraq
ASH | 9382 | 61.52 | 0 | 3.48 | 0.71 | 0 | 3.26 | 0 | 0 | 0 | 0.57 | 0 | 0 | 0 | Traces of green glaze on the exterior,Islamic Nineveh,Iraq
ASH | 9377 | 63.29 | 6.1 | 2.02 | 0.98 | 0.16 | 1.92 | 0 | 0 | 0 | 0.29 | 0 | 0 | 0 | Green splash on the interior,Islamic Nineveh,Iraq
ASH | 9379 | 68.31 | 0 | 1.74 | 0.52 | 0 | 2.64 | 0 | 0 | 0 | 0.29 | 0 | 0 | 0 | Green patch on white interior,Islamic Nineveh,Iraq
ASH | 9378 | 70.44 | 6.5 | 1.59 | 0.99 | 0 | 3.79 | 0 | 0 | 0 | 0 | 0 | 0 | 0 | Pale green splash on white interior,Islamic Nineveh,Iraq
| Ave | 60.1833 | 4.1 | 2.4844 | 0.82444 | 0.04 | 3.2089 | 0 | 0.0011111 | 0 | 0.29333 | 0 | 0 | 0
Source | Code | Pb | K | Ca | Fe | Mn | Cu | Sn | Co | Ni | Zn | As | Sb | Cr
Dark blue
ASH | 9363 | 2.37 | 4.7 | 5.23 | 4.99 | 0 | 0.06 | 0 | 0.54 | 0 | 0 | 0.45 | 0 | 0 | (1932.1177) Dark blue design on the interior,Islamic Nineveh,Iraq
| Ave | 2.37 | 4.7 | 5.23 | 4.99 | 0 | 0.06 | 0 | 0.54 | 0 | 0 | 0.45 | 0 | 0

## T2GlazeCodeNos
IRAQ - NINEVEH
Table B Glaze composition ordered by Ashmolean numbers (%wt oxides)
Source | Code | Body | Colour | Glaze | Pb | K | Ca | Fe | Mn | Cu | Sn | Co | Ni | Zn | As | Sb | Cr
ASH | 9362 | C | Yellow | HL | 25.2 | 3.3 | 0.27 | 2.28 | 0 | 0 | 0 | 0 | 0 | 0 | 0 | 0 | 0 | (1932.1176) Yellow splash near the rim,Islamic Nineveh,Iraq
ASH | 9362 |  | Green (>0.5% Cu) |  | 48.77 | 3.8 | 0.98 | 0.72 | 0.2 | 2.92 | 0 | 0 | 0 | 0 | 0 | 0 | 0 | (1932.1176) Green splash on the interior,Islamic Nineveh,Iraq
ASH | 9363 | Q | Dark blue | LLA | 2.37 | 4.7 | 5.23 | 4.99 | 0 | 0.06 | 0 | 0.54 | 0 | 0 | 0.45 | 0 | 0 | (1932.1177) Dark blue design on the interior,Islamic Nineveh,Iraq
ASH | 9364 | C | Transparent | HL | 64.53 | 7 | 2.14 | 0.74 | 0 | 0 | 0 | 0.05 | 0 | 0 | 0 | 0 | 0 | (1932.1178) Translucent glaze on tan body (ochre design),Islamic Nineveh,Iraq
ASH | 9365 | C | Green (>0.5% Cu) | HL | 60.41 | 9.8 | 2.98 | 0.95 | 0 | 4.99 | 0 | 0 | 0 | 0.66 | 0 | 0 | 0 | (1932.1179) Green exterior,Islamic Nineveh,Iraq
ASH | 9367 | C | Transparent | HL | 41.16 | 3.6 | 4.62 | 1.77 | 0 | 0 | 0 | 0 | 0 | 0 | 0 | 0 | 0 | Translucent glaze on red body,Islamic Nineveh,Iraq
ASH | 9368 | C | Transparent | HL | 48.26 | 0 | 5.12 | 5.85 | 0 | 0 | 0 | 0 | 0 | 0.06 | 0 | 0 | 0 | Similar glaze on tan body-exterior,Islamic Nineveh,Iraq
ASH | 9368 |  | Yellow |  | 55.23 | 0 | 2.53 | 6.88 | 0 | 0 | 0 | 0 | 0 | 0 | 0 | 0 | 0 | Mottled yellow and brown on white slip-interior,Islamic Nineveh,Iraq
ASH | 9369 | C | Transparent | HL | 63.72 | 10.8 | 5.16 | 2.24 | 0 | 0 | 0 | 0 | 0 | 0 | 0 | 0 | 0 | Translucent glaze on red body (incised design),Islamic Nineveh,Iraq
ASH | 9373 | C | Green (>0.5% Cu) | HL | 55.38 | 3.8 | 3.55 | 0.69 | 0 | 2.28 | 0 | 0 | 0 | 0.12 | 0 | 0 | 0 | Green patch on the interior,Islamic Nineveh,Iraq
ASH | 9374 | C | Green (PbSb) | HL | 50.4 | 10.6 | 2.74 | 1.02 | 0 | 3.08 | 0 | 0 | 0 | 0.22 | 0 | 0.34 | 0 | Exterior of green jug,Islamic Nineveh,Iraq
ASH | 9375 | C | Green (>0.5% Cu) | HL | 52.76 | 0 | 1.98 | 0.81 | 0 | 4.2 | 0 | 0.01 | 0 | 0.12 | 0 | 0 | 0 | Green sgraffiato interior,Islamic Nineveh,Iraq
ASH | 9376 | C | Green (PbSb) | HL | 49.18 | 0 | 3.28 | 0.74 | 0 | 1.96 | 0 | 0 | 0 | 0 | 0 | 0.17 | 0 | Green patch on the interior,Islamic Nineveh,Iraq
ASH | 9377 | C | Green (>0.5% Cu) | HL | 63.29 | 6.1 | 2.02 | 0.98 | 0.16 | 1.92 | 0 | 0 | 0 | 0.29 | 0 | 0 | 0 | Green splash on the interior,Islamic Nineveh,Iraq
ASH | 9378 | C | Green (>0.5% Cu) | HL | 70.44 | 6.5 | 1.59 | 0.99 | 0 | 3.79 | 0 | 0 | 0 | 0 | 0 | 0 | 0 | Pale green splash on white interior,Islamic Nineveh,Iraq
ASH | 9379 | C | Green (>0.5% Cu) | HL | 68.31 | 0 | 1.74 | 0.52 | 0 | 2.64 | 0 | 0 | 0 | 0.29 | 0 | 0 | 0 | Green patch on white interior,Islamic Nineveh,Iraq
ASH | 9380 | C | Transparent | HL | 67.62 | 4.6 | 2.37 | 7.47 | 0 | 0 | 0 | 0 | 0 | 0 | 0 | 0 | 0 | Pale amber interior,Islamic Nineveh,Iraq
ASH | 9382 | C | Green (>0.5% Cu) | HL | 60.77 | 6.9 | 4.04 | 1.05 | 0 | 2.88 | 0 | 0 | 0 | 0.59 | 0 | 0 | 0 | Green interior,Islamic Nineveh,Iraq
ASH | 9382 |  | Green (>0.5% Cu) |  | 61.52 | 0 | 3.48 | 0.71 | 0 | 3.26 | 0 | 0 | 0 | 0.57 | 0 | 0 | 0 | Traces of green glaze on the exterior,Islamic Nineveh,Iraq

## T3BodyComp
IRAQ - NINEVEH
Table C Body compositions (AAS -Oxford 1989 - %wt oxides - SiO2 by subtraction from 100%)
Source | Code | Body | Si | Al | Ca | Mg | Na | K | Fe | Ti | Mn
ASH | 9362 | C | 58.985 | 11.3 | 13 | 5.9 | 0.94 | 2.5 | 6.6 | 0.68 | 0.095
ASH | 9363 | Q | 88.144 | 2.79 | 2.9 | 1.93 | 1.35 | 1.15 | 1.7 | 0 | 0.036
ASH | 9364 | C | 58.685 | 11 | 14 | 5.5 | 0.94 | 2.5 | 6.5 | 0.78 | 0.095
ASH | 9365 | C | 56.684 | 11.5 | 14 | 5.9 | 0.84 | 3.5 | 6.7 | 0.78 | 0.096
ASH | 9367 | C | 55.3 | 12.2 | 14 | 6.5 | 0.86 | 3 | 7.2 | 0.84 | 0.1
ASH | 9368 | C | 56.302 | 12 | 13 | 7.2 | 1.07 | 2.75 | 6.8 | 0.78 | 0.098
ASH | 9369 | C | 53.294 | 12.5 | 15 | 7.2 | 0.76 | 2.7 | 7.6 | 0.84 | 0.106
ASH | 9373 | C | 56.438 | 12.7 | 13 | 6.3 | 0.78 | 2.5 | 7.4 | 0.78 | 0.102
ASH | 9374 | C | 53.262 | 13 | 15 | 7.3 | 0.94 | 2.3 | 7.2 | 0.9 | 0.098
ASH | 9375 | C | 54.488 | 14 | 12 | 6.8 | 1 | 2.8 | 7.9 | 0.9 | 0.112
ASH | 9376 | C | 57.1 | 11.8 | 14 | 6.3 | 0.92 | 2.15 | 6.9 | 0.73 | 0.1
ASH | 9377 | C | 56.783 | 13 | 12.5 | 6.2 | 1.07 | 2.3 | 7.2 | 0.84 | 0.107
ASH | 9378 | C | 56.047 | 12.2 | 14 | 6.5 | 0.96 | 2.15 | 7.2 | 0.84 | 0.103
ASH | 9379 | C | 57.603 | 11.3 | 14 | 6.5 | 0.92 | 1.9 | 6.9 | 0.78 | 0.097
ASH | 9380 | C | 55.653 | 13.7 | 13 | 6.3 | 1 | 2.2 | 7.2 | 0.84 | 0.107
ASH | 9382 | C | 55.97 | 11.7 | 14 | 7.2 | 0.9 | 2.2 | 7.2 | 0.73 | 0.1